## Sheet1
T | x(AG) | x(AL) | x(CU) | phase_name | w(AG) | w(AL) | w(CU)
K | mole/mole | mole/mole | mole/mole |  | kg/kg | kg/kg | kg/kg
1053.36397 | 0.6016960011 | 0 | 0.3983039989 | LIQUID+FCC_A1+FCC_A1 | 0.7194390886 | 0 | 0.2805609114
1053.748833 | 0.6009031582 | 0.0009999999991 | 0.3980968418 | LIQUID+FCC_A1+FCC_A1 | 0.7190626248 | 0.0002993255163 | 0.2806380496
1054.083228 | 0.6001819996 | 0.002 | 0.3978180004 | LIQUID+FCC_A1+FCC_A1 | 0.7187460568 | 0.0005991064787 | 0.2806548367
1054.643933 | 0.598851797 | 0.004 | 0.397148203 | LIQUID+FCC_A1+FCC_A1 | 0.7182062588 | 0.001199972604 | 0.2805937686
1055.478559 | 0.59632343 | 0.008 | 0.39567657 | LIQUID+FCC_A1+FCC_A1 | 0.7172339076 | 0.00240685783 | 0.2803592345
1056.481474 | 0.5909997127 | 0.016 | 0.3930002873 | LIQUID+FCC_A1+FCC_A1 | 0.7150442189 | 0.004842249066 | 0.2801135321
1057.175626 | 0.5785946504 | 0.032 | 0.3894053496 | LIQUID+FCC_A1+FCC_A1 | 0.7090609752 | 0.00980935969 | 0.2811296651
1057.058035 | 0.564618841 | 0.048 | 0.387381159 | LIQUID+FCC_A1+FCC_A1 | 0.7015334755 | 0.0149181779 | 0.2835483466
1056.48272 | 0.5498441341 | 0.064 | 0.3861558659 | LIQUID+FCC_A1+FCC_A1 | 0.6930742348 | 0.02017909307 | 0.2867466721
1055.450175 | 0.5347395198 | 0.08 | 0.3852604802 | LIQUID+FCC_A1+FCC_A1 | 0.6840629104 | 0.02559913322 | 0.2903379564
1053.771205 | 0.5196801253 | 0.096 | 0.3843198747 | LIQUID+FCC_A1+FCC_A1 | 0.6748218443 | 0.03118212937 | 0.2939960263
1051.12039 | 0.5050442203 | 0.112 | 0.3829557797 | LIQUID+FCC_A1+FCC_A1 | 0.6657034568 | 0.03692758792 | 0.2973689553
1047.073746 | 0.4912332743 | 0.128 | 0.3807667257 | LIQUID+FCC_A1+FCC_A1 | 0.6571118714 | 0.04282950132 | 0.3000586272
1041.161826 | 0.4786447654 | 0.144 | 0.3773552346 | LIQUID+FCC_A1+FCC_A1 | 0.6494782497 | 0.04887596009 | 0.3016457902
1032.945517 | 0.4676153951 | 0.16 | 0.3723846049 | LIQUID+FCC_A1+FCC_A1 | 0.6432011071 | 0.05505027295 | 0.30174862
1022.108382 | 0.4583523358 | 0.176 | 0.3656476642 | LIQUID+FCC_A1+FCC_A1 | 0.6385666243 | 0.06133395158 | 0.3000994242
1018.972099 | 0.4563191626 | 0.18 | 0.3636808374 | LIQUID+FCC_A1+FCC_A1 | 0.6376808019 | 0.06291999103 | 0.299399207
1017.340023 | 0.4553441471 | 0.182 | 0.3626558529 | LIQUID+FCC_A1+FCC_A1 | 0.6372788005 | 0.06371513571 | 0.2990060638
1016.508106 | 0.4548668924 | 0.183 | 0.3621331076 | LIQUID+FCC_A1+FCC_A1 | 0.6370879456 | 0.06411323063 | 0.2987988238
1016.481939 | 0.4548520875 | 0.18303125 | 0.3621166625 | LIQUID+FCC_A1+FCC_A1 | 0.6370820898 | 0.06412567668 | 0.2987922335
1016.478737 | 0.454850277 | 0.1830350727 | 0.3621146503 | LIQUID+FCC_A1+FCC_A1 | 0.637081374 | 0.06412719918 | 0.2987914268
1016.478737 | 0.454850277 | 0.1830350727 | 0.3621146503 | LIQUID+FCC_A1+BCC_A2 | 0.637081374 | 0.06412719918 | 0.2987914268
1004.36326 | 0.455850277 | 0.197429651 | 0.346720072 | LIQUID+FCC_A1+BCC_A2 | 0.6425032297 | 0.06960604876 | 0.2878907216
990.3601433 | 0.4567721527 | 0.2119023536 | 0.3313254937 | LIQUID+FCC_A1+BCC_A2 | 0.6479368408 | 0.07518831406 | 0.2768748451
988.4777567 | 0.4568547936 | 0.213744035 | 0.3294011714 | LIQUID+FCC_A1+BCC_A2 | 0.6485971859 | 0.07590535031 | 0.2754974638
987.5254505 | 0.4568921233 | 0.2146688664 | 0.3284390103 | LIQUID+FCC_A1+BCC_A2 | 0.6489248637 | 0.07626606128 | 0.274809075
987.04651 | 0.4569097293 | 0.215132341 | 0.3279579297 | LIQUID+FCC_A1+BCC_A2 | 0.6490880346 | 0.07644699385 | 0.2744649715
986.8063419 | 0.4569182601 | 0.2153643505 | 0.3277173894 | LIQUID+FCC_A1+BCC_A2 | 0.6491694477 | 0.07653760795 | 0.2742929443
986.6860829 | 0.4569224562 | 0.2154804246 | 0.3275971193 | LIQUID+FCC_A1+BCC_A2 | 0.6492101102 | 0.07658295254 | 0.2742069372
986.6259098 | 0.4569245369 | 0.2155384789 | 0.3275369842 | LIQUID+FCC_A1+BCC_A2 | 0.6492304304 | 0.07660563424 | 0.2741639353
986.611126 | 0.4569250476 | 0.2155527396 | 0.3275222128 | LIQUID+FCC_A1+BCC_A2 | 0.6492354218 | 0.07661120605 | 0.2741533722
986.611126 | 0.4569250476 | 0.2155527396 | 0.3275222128 | LIQUID+BCC_A2+GAMMA_D83 | 0.6492354218 | 0.07661120605 | 0.2741533722
987.3354462 | 0.4559250476 | 0.2157986147 | 0.3282763377 | LIQUID+BCC_A2+GAMMA_D83 | 0.648269789 | 0.0767524937 | 0.2749777173
988.0587469 | 0.4549250476 | 0.2160447029 | 0.3290302495 | LIQUID+BCC_A2+GAMMA_D83 | 0.6473028646 | 0.07689406381 | 0.2758030716
989.5022911 | 0.4529250476 | 0.2165375244 | 0.330537428 | LIQUID+BCC_A2+GAMMA_D83 | 0.6453651308 | 0.0771780563 | 0.2774568129
992.3771803 | 0.4489250476 | 0.2175257967 | 0.3335491557 | LIQUID+BCC_A2+GAMMA_D83 | 0.6414740524 | 0.07774948765 | 0.28077646
998.0784067 | 0.4409250476 | 0.2195132388 | 0.3395617136 | LIQUID+BCC_A2+GAMMA_D83 | 0.633628879 | 0.07890643484 | 0.2874646861
1009.28861 | 0.4249250476 | 0.2235346899 | 0.3515402625 | LIQUID+BCC_A2+GAMMA_D83 | 0.6176816978 | 0.08127909192 | 0.3010392103
1020.246264 | 0.4089250476 | 0.2276237568 | 0.3634511956 | LIQUID+BCC_A2+GAMMA_D83 | 0.6013824933 | 0.08373483457 | 0.3148826721
1030.956022 | 0.3929250476 | 0.231786978 | 0.3752879743 | LIQUID+BCC_A2+GAMMA_D83 | 0.5847190163 | 0.08627958522 | 0.3290013984
1041.422729 | 0.3769250476 | 0.2360309684 | 0.387043984 | LIQUID+BCC_A2+GAMMA_D83 | 0.5676781484 | 0.0889196365 | 0.3434022151
1046.56652 | 0.3689250476 | 0.2381853951 | 0.3928895573 | LIQUID+BCC_A2+GAMMA_D83 | 0.5590118534 | 0.09027749804 | 0.3507106486
1049.116312 | 0.3649250476 | 0.239271109 | 0.3958038434 | LIQUID+BCC_A2+GAMMA_D83 | 0.5546414479 | 0.09096627719 | 0.3543922749
1049.751471 | 0.3639250476 | 0.2395434427 | 0.3965315097 | LIQUID+BCC_A2+GAMMA_D83 | 0.5535449261 | 0.0911395175 | 0.3553155565
1049.771305 | 0.3638937976 | 0.239551959 | 0.3965542434 | LIQUID+BCC_A2+GAMMA_D83 | 0.5535106344 | 0.09114493805 | 0.3553444276
1049.785828 | 0.3638709141 | 0.2395581952 | 0.3965708907 | LIQUID+BCC_A2+GAMMA_D83 | 0.5534855225 | 0.0911489075 | 0.35536557
1049.785828 | 0.3638709141 | 0.2395581952 | 0.3965708907 | LIQUID+GAMMA_D83+GAMMA_H | 0.5534855225 | 0.0911489075 | 0.35536557
1049.868154 | 0.3644377482 | 0.2399913611 | 0.3955708907 | LIQUID+GAMMA_D83+GAMMA_H | 0.5542751638 | 0.09130176744 | 0.3544230688
1049.953005 | 0.3649955668 | 0.2404335424 | 0.3945708907 | LIQUID+GAMMA_D83+GAMMA_H | 0.5550565948 | 0.09145895693 | 0.3534844483
1050.1308 | 0.3660825094 | 0.2413465999 | 0.3925708907 | LIQUID+GAMMA_D83+GAMMA_H | 0.5565934734 | 0.09178713751 | 0.3516193891
1050.523063 | 0.3681281788 | 0.2433009305 | 0.3885708907 | LIQUID+GAMMA_D83+GAMMA_H | 0.5595522105 | 0.09250534662 | 0.3479424429
1051.502344 | 0.3715579261 | 0.2478711832 | 0.3805708907 | LIQUID+GAMMA_D83+GAMMA_H | 0.5648855449 | 0.09426304888 | 0.3408514062
1055.328706 | 0.3724758263 | 0.262953283 | 0.3645708907 | LIQUID+GAMMA_D83+GAMMA_H | 0.5703872798 | 0.1007237412 | 0.3288889791
1058.022012 | 0.3674516139 | 0.2719774954 | 0.3605708907 | LIQUID+GAMMA_D83+GAMMA_H | 0.5671430653 | 0.1050042672 | 0.3278526675
1060.982526 | 0.3594100132 | 0.2810017077 | 0.359588279 | LIQUID+GAMMA_D83+GAMMA_H | 0.5602334319 | 0.1095643635 | 0.3302022046
1067.594073 | 0.3365001326 | 0.2990501325 | 0.3644497349 | LIQUID+GAMMA_D83+GAMMA_H | 0.5375359939 | 0.1194944738 | 0.3429695323
1073.35714 | 0.313590252 | 0.3132478614 | 0.3731618866 | LIQUID+GAMMA_D83+GAMMA_H | 0.5125876664 | 0.1280782026 | 0.359334131
1078.798083 | 0.2906803714 | 0.3257095829 | 0.3836100457 | LIQUID+GAMMA_D83+GAMMA_H | 0.4859728651 | 0.1362098021 | 0.3778173328
1084.101122 | 0.2677704908 | 0.3370995886 | 0.3951299207 | LIQUID+GAMMA_D83+GAMMA_H | 0.4578315623 | 0.1441726059 | 0.3979958317
1089.373229 | 0.2448606102 | 0.3477273885 | 0.4074120013 | LIQUID+GAMMA_D83+GAMMA_H | 0.4281896393 | 0.1521029502 | 0.4197074105
1094.69571 | 0.2219507296 | 0.357766473 | 0.4202827975 | LIQUID+GAMMA_D83+GAMMA_H | 0.3970251453 | 0.1600820316 | 0.442892823
1100.141344 | 0.199040849 | 0.3673264225 | 0.4336327285 | LIQUID+GAMMA_D83+GAMMA_H | 0.3642898514 | 0.1681661331 | 0.4675440155
1105.781929 | 0.1761309683 | 0.3764835773 | 0.4473854543 | LIQUID+GAMMA_D83+GAMMA_H | 0.3299179321 | 0.1763996612 | 0.4936824067
1111.692016 | 0.1532210877 | 0.3852967424 | 0.4614821698 | LIQUID+GAMMA_D83+GAMMA_H | 0.2938297617 | 0.1848221808 | 0.5213480574
1117.95033 | 0.1303112071 | 0.3938168968 | 0.475871896 | LIQUID+GAMMA_D83+GAMMA_H | 0.2559334225 | 0.1934733242 | 0.5505932533
1124.638955 | 0.1074013265 | 0.4020946837 | 0.4905039898 | LIQUID+GAMMA_D83+GAMMA_H | 0.2161248254 | 0.2023973643 | 0.5814778103
1131.839899 | 0.08449144589 | 0.4101875553 | 0.5053209988 | LIQUID+GAMMA_D83+GAMMA_H | 0.1742866154 | 0.2116485442 | 0.6140648404
1139.628647 | 0.06158156528 | 0.4181673783 | 0.5202510564 | LIQUID+GAMMA_D83+GAMMA_H | 0.1302855572 | 0.2212978591 | 0.6484165837
1141.675174 | 0.05585409513 | 0.4201551047 | 0.5239908001 | LIQUID+GAMMA_D83+GAMMA_H | 0.1189298619 | 0.2237829786 | 0.6572871595
1142.193235 | 0.05442222759 | 0.4206520297 | 0.5249257427 | LIQUID+GAMMA_D83+GAMMA_H | 0.1160680271 | 0.2244092677 | 0.6595227053
1142.258175 | 0.05424324415 | 0.4207141485 | 0.5250426073 | LIQUID+GAMMA_D83+GAMMA_H | 0.1157096483 | 0.2244876982 | 0.6598026535
1142.29066 | 0.05415375242 | 0.4207452083 | 0.5251010393 | LIQUID+GAMMA_D83+GAMMA_H | 0.1155304047 | 0.2245269256 | 0.6599426697
1142.299369 | 0.05412976486 | 0.4207535336 | 0.5251167016 | LIQUID+GAMMA_D83+GAMMA_H | 0.1154823537 | 0.2245374415 | 0.6599802048
1142.299369 | 0.05412976486 | 0.4207535336 | 0.5251167016 | LIQUID+GAMMA_H+BCC_A2 | 0.1154823537 | 0.2245374415 | 0.6599802048
1143.49193 | 0.05347297917 | 0.4204103193 | 0.5261167016 | LIQUID+GAMMA_H+BCC_A2 | 0.1141185225 | 0.2244277929 | 0.6614536846
1144.682998 | 0.0528167636 | 0.4200665348 | 0.5271167016 | LIQUID+GAMMA_H+BCC_A2 | 0.1127549115 | 0.2243175632 | 0.6629275253
1147.060633 | 0.05150590741 | 0.419377391 | 0.5291167016 | LIQUID+GAMMA_H+BCC_A2 | 0.1100281006 | 0.2240954806 | 0.6658764188
1151.797794 | 0.04888952524 | 0.4179937732 | 0.5331167016 | LIQUID+GAMMA_H+BCC_A2 | 0.1045743115 | 0.223645682 | 0.6717800065
1161.19914 | 0.04366979794 | 0.4152135005 | 0.5411167016 | LIQUID+GAMMA_H+BCC_A2 | 0.09365019902 | 0.2227309142 | 0.6836188868
1179.712067 | 0.03320633919 | 0.4096769592 | 0.5571167016 | LIQUID+GAMMA_H+BCC_A2 | 0.07158313362 | 0.2209086681 | 0.7075081982
1197.86529 | 0.02252835373 | 0.4043549447 | 0.5731167016 | LIQUID+GAMMA_H+BCC_A2 | 0.04883650921 | 0.2192600085 | 0.7319034823
1215.740059 | 0.01132834305 | 0.3995549554 | 0.5891167016 | LIQUID+GAMMA_H+BCC_A2 | 0.02471675107 | 0.2180635231 | 0.7572197258
1224.621989 | 0.00539198472 | 0.3974913137 | 0.5971167016 | LIQUID+GAMMA_H+BCC_A2 | 0.01180932966 | 0.2177638306 | 0.7704268397
1229.062643 | 0.002305641704 | 0.3965776567 | 0.6011167016 | LIQUID+GAMMA_H+BCC_A2 | 0.005060355455 | 0.2177203174 | 0.7772193271
1231.285187 | 0.0007275530015 | 0.3961557454 | 0.6031167016 | LIQUID+GAMMA_H+BCC_A2 | 0.001598585435 | 0.217730207 | 0.7806712076
1231.841183 | 0.0003291015841 | 0.3960541968 | 0.6036167016 | LIQUID+GAMMA_H+BCC_A2 | 0.0007233101947 | 0.2177362529 | 0.7815404369
1232.119244 | 0.000129266811 | 0.3960040316 | 0.6038667016 | LIQUID+GAMMA_H+BCC_A2 | 0.0002841474721 | 0.2177398306 | 0.7819760219
1232.25829 | 2.919561004E-05 | 0.3959791028 | 0.6039917016 | LIQUID+GAMMA_H+BCC_A2 | 6.41808558E-05 | 0.2177417597 | 0.7821940595
1232.293054 | 4.161637157E-06 | 0.3959728868 | 0.6040229516 | LIQUID+GAMMA_H+BCC_A2 | 9.148712306E-06 | 0.2177422567 | 0.7822485946
1232.297399 | 1.031983855E-06 | 0.3959721102 | 0.6040268578 | LIQUID+GAMMA_H+BCC_A2 | 2.26866117E-06 | 0.2177423192 | 0.7822554122
1232.298832 | 0 | 0.395971854 | 0.604028146 | LIQUID+GAMMA_H+BCC_A2 | 0 | 0.2177423397 | 0.7822576603
1142.299369 | 0.05412976486 | 0.4207535336 | 0.5251167016 | LIQUID+GAMMA_D83+BCC_A2 | 0.1154823537 | 0.2245374415 | 0.6599802048
1140.962037 | 0.0540468709 | 0.4218364275 | 0.5241167016 | LIQUID+GAMMA_D83+BCC_A2 | 0.1154042657 | 0.2253081485 | 0.6592875857
1139.61942 | 0.05397160238 | 0.422911696 | 0.5231167016 | LIQUID+GAMMA_D83+BCC_A2 | 0.1153409307 | 0.2260733381 | 0.6585857313
1136.918422 | 0.05384246787 | 0.4250408306 | 0.5211167016 | LIQUID+GAMMA_D83+BCC_A2 | 0.1152557953 | 0.2275883239 | 0.6571558808
1131.454 | 0.05366080494 | 0.4292224935 | 0.5171167016 | LIQUID+GAMMA_D83+BCC_A2 | 0.1152349872 | 0.2305638203 | 0.6542011925
1120.280059 | 0.05354708269 | 0.4373362157 | 0.5091167016 | LIQUID+GAMMA_D83+BCC_A2 | 0.1156856435 | 0.2363418366 | 0.6479725199
1096.986455 | 0.05402289788 | 0.4528604005 | 0.4931167016 | LIQUID+GAMMA_D83+BCC_A2 | 0.1180053492 | 0.2474398681 | 0.6345547826
1090.973607 | 0.05425019683 | 0.4566331016 | 0.4891167016 | LIQUID+GAMMA_D83+BCC_A2 | 0.118809499 | 0.2501489869 | 0.6310415141
1090.216848 | 0.05428116874 | 0.4571021297 | 0.4886167016 | LIQUID+GAMMA_D83+BCC_A2 | 0.1189154187 | 0.2504861603 | 0.630598421
1090.02748 | 0.05428899803 | 0.4572193004 | 0.4884917016 | LIQUID+GAMMA_D83+BCC_A2 | 0.1189420815 | 0.2505704046 | 0.6304875139
1090.003804 | 0.05428997911 | 0.4572339443 | 0.4884760766 | LIQUID+GAMMA_D83+BCC_A2 | 0.1189454194 | 0.2505809338 | 0.6304736468
1090.001444 | 0.05429007697 | 0.4572354045 | 0.4884745186 | LIQUID+GAMMA_D83+BCC_A2 | 0.1189457523 | 0.2505819836 | 0.630472264
1090.001444 | 0.05429007697 | 0.4572354045 | 0.4884745186 | LIQUID+BCC_A2+ALCU_EPS | 0.1189457523 | 0.2505819836 | 0.630472264
1090.997407 | 0.05256131484 | 0.4579641666 | 0.4894745186 | LIQUID+BCC_A2+ALCU_EPS | 0.115400209 | 0.2515089152 | 0.6330908758
1091.998042 | 0.0508325527 | 0.4586932205 | 0.4904742268 | LIQUID+BCC_A2+ALCU_EPS | 0.1118397537 | 0.2524399671 | 0.6357202792
1094.013826 | 0.04737502845 | 0.460152063 | 0.4924729086 | LIQUID+BCC_A2+ALCU_EPS | 0.1046737083 | 0.2543144348 | 0.6410118569
1098.107181 | 0.04045997993 | 0.4630715788 | 0.4964684413 | LIQUID+BCC_A2+ALCU_EPS | 0.09015825007 | 0.2581127447 | 0.6517290053
1106.574197 | 0.0266298829 | 0.4689068334 | 0.5044632837 | LIQUID+BCC_A2+ALCU_EPS | 0.06037076416 | 0.265904379 | 0.6737248568
1115.48963 | 0.01279978588 | 0.4747080596 | 0.5124921545 | LIQUID+BCC_A2+ALCU_EPS | 0.02952957364 | 0.273944502 | 0.6965259244
1120.149436 | 0.005884737361 | 0.4775808842 | 0.5165343784 | LIQUID+BCC_A2+ALCU_EPS | 0.01369685905 | 0.2780496473 | 0.7082534936
1122.537 | 0.002427213104 | 0.4790068614 | 0.5185659255 | LIQUID+BCC_A2+ALCU_EPS | 0.00567454099 | 0.2801212626 | 0.7142041964
1123.746215 | 0.000698450978 | 0.4797167138 | 0.5195848352 | LIQUID+BCC_A2+ALCU_EPS | 0.001636535247 | 0.2811614634 | 0.7172020013
1124.050179 | 0.0002662604458 | 0.4798938225 | 0.5198399171 | LIQUID+BCC_A2+ALCU_EPS | 0.0006242203944 | 0.2814219512 | 0.7179538284
1124.202414 | 5.01651797E-05 | 0.4799823213 | 0.5199675135 | LIQUID+BCC_A2+ALCU_EPS | 0.0001176398969 | 0.281552259 | 0.7183301011
1124.221455 | 2.315327234E-05 | 0.4799933812 | 0.5199834655 | LIQUID+BCC_A2+ALCU_EPS | 5.42974914E-05 | 0.2815685506 | 0.7183771519
1124.230977 | 9.64731828E-06 | 0.4799989108 | 0.5199914419 | LIQUID+BCC_A2+ALCU_EPS | 2.262463351E-05 | 0.2815766965 | 0.7184006788
1124.237778 | 0 | 0.4800028605 | 0.5199971395 | LIQUID+BCC_A2+ALCU_EPS | 0 | 0.2815825153 | 0.7184174847
1090.001444 | 0.05429007697 | 0.4572354045 | 0.4884745186 | LIQUID+GAMMA_D83+ALCU_EPS | 0.1189457523 | 0.2505819836 | 0.630472264
1089.126219 | 0.05532663582 | 0.4571988456 | 0.4874745186 | LIQUID+GAMMA_D83+ALCU_EPS | 0.1211004878 | 0.2503215653 | 0.6285779469
1088.252702 | 0.05636522452 | 0.4571602569 | 0.4864745186 | LIQUID+GAMMA_D83+ALCU_EPS | 0.1232551213 | 0.2500597035 | 0.6266851752
1086.510747 | 0.05844847215 | 0.4570770093 | 0.4844745186 | LIQUID+GAMMA_D83+ALCU_EPS | 0.1275639597 | 0.2495316952 | 0.6229043451
1083.046849 | 0.06263910964 | 0.4568863718 | 0.4804745186 | LIQUID+GAMMA_D83+ALCU_EPS | 0.1361790656 | 0.2484588606 | 0.6153620738
1076.196591 | 0.0711158073 | 0.4564096741 | 0.4724745186 | LIQUID+GAMMA_D83+ALCU_EPS | 0.1533922366 | 0.2462484968 | 0.6003592667
1062.78527 | 0.08844131646 | 0.455084165 | 0.4564745186 | LIQUID+GAMMA_D83+ALCU_EPS | 0.187698238 | 0.2415895989 | 0.5707121631
1049.717624 | 0.1062440926 | 0.4532813888 | 0.4404745186 | LIQUID+GAMMA_D83+ALCU_EPS | 0.2217507418 | 0.2366517329 | 0.5415975252
1037.252883 | 0.1240468687 | 0.451084931 | 0.4248682003 | LIQUID+GAMMA_D83+ALCU_EPS | 0.2546251414 | 0.2316089342 | 0.5137659244
1025.288735 | 0.1418496449 | 0.4485392272 | 0.4096111279 | LIQUID+GAMMA_D83+ALCU_EPS | 0.2863610787 | 0.2264997249 | 0.4871391965
1013.739198 | 0.159652421 | 0.4456811614 | 0.3946664177 | LIQUID+GAMMA_D83+ALCU_EPS | 0.3169995007 | 0.2213547563 | 0.461645743
1002.532263 | 0.1774551971 | 0.4425415199 | 0.3800032829 | LIQUID+GAMMA_D83+ALCU_EPS | 0.3465817326 | 0.2161984022 | 0.4372198652
991.6076617 | 0.1952579733 | 0.4391462493 | 0.3655957774 | LIQUID+GAMMA_D83+ALCU_EPS | 0.3751488495 | 0.2110500849 | 0.4138010657
980.9147865 | 0.2130607494 | 0.4355175176 | 0.351421733 | LIQUID+GAMMA_D83+ALCU_EPS | 0.4027412681 | 0.2059253546 | 0.3913333773
970.4107207 | 0.2308635255 | 0.4316745914 | 0.3374618831 | LIQUID+GAMMA_D83+ALCU_EPS | 0.4293984939 | 0.200836753 | 0.3697647532
960.0584146 | 0.2486663017 | 0.427634542 | 0.3236991563 | LIQUID+GAMMA_D83+ALCU_EPS | 0.4551589738 | 0.1957944891 | 0.3490465371
949.8250062 | 0.2664690778 | 0.4234127979 | 0.3101181243 | LIQUID+GAMMA_D83+ALCU_EPS | 0.480060018 | 0.1908069591 | 0.3291330229
939.6802984 | 0.2842718539 | 0.4190235589 | 0.2967045872 | LIQUID+GAMMA_D83+ALCU_EPS | 0.5041377609 | 0.1858811364 | 0.3099811028
929.5952765 | 0.3020746301 | 0.4144800993 | 0.2834452707 | LIQUID+GAMMA_D83+ALCU_EPS | 0.5274271475 | 0.1810228601 | 0.2915499925
919.5407656 | 0.3198774062 | 0.409794967 | 0.2703276268 | LIQUID+GAMMA_D83+ALCU_EPS | 0.5499619266 | 0.1762370403 | 0.2738010331
909.4855273 | 0.3376801823 | 0.4049801505 | 0.2573396671 | LIQUID+GAMMA_D83+ALCU_EPS | 0.5717746626 | 0.1715278253 | 0.2566975121
906.967775 | 0.3421308764 | 0.4037575301 | 0.2541115936 | LIQUID+GAMMA_D83+ALCU_EPS | 0.5771187272 | 0.1703629077 | 0.2525183652
906.3379452 | 0.3432435499 | 0.4034507405 | 0.2533057097 | LIQUID+GAMMA_D83+ALCU_EPS | 0.5784480553 | 0.170072466 | 0.2514794788
906.0229653 | 0.3437998866 | 0.4032971769 | 0.2529029364 | LIQUID+GAMMA_D83+ALCU_EPS | 0.5791117211 | 0.1699273636 | 0.2509609154
905.9442134 | 0.3439389708 | 0.4032587686 | 0.2528022605 | LIQUID+GAMMA_D83+ALCU_EPS | 0.5792775337 | 0.1698911004 | 0.2508313659
905.9048364 | 0.3440085129 | 0.4032395619 | 0.2527519252 | LIQUID+GAMMA_D83+ALCU_EPS | 0.5793604245 | 0.1698729706 | 0.2507666049
905.8871337 | 0.3440397765 | 0.4032309267 | 0.2527292969 | LIQUID+GAMMA_D83+ALCU_EPS | 0.5793976858 | 0.1698648206 | 0.2507374937
905.8871337 | 0.3440397765 | 0.4032309267 | 0.2527292969 | LIQUID+ALCU_EPS+ALCU_DEL | 0.5793976858 | 0.1698648206 | 0.2507374937
905.075046 | 0.3450397765 | 0.4032006077 | 0.2517596158 | LIQUID+ALCU_EPS+ALCU_DEL | 0.5806699233 | 0.1697316595 | 0.2495984172
904.2635889 | 0.3460397765 | 0.4031681073 | 0.2507921162 | LIQUID+ALCU_EPS+ALCU_DEL | 0.581939635 | 0.1695975585 | 0.2484628066
902.6425497 | 0.3480397765 | 0.4030966423 | 0.2488635812 | LIQUID+ALCU_EPS+ALCU_DEL | 0.58447151 | 0.1693265881 | 0.246201902
899.4078219 | 0.3520397765 | 0.4029284095 | 0.2450318141 | LIQUID+ALCU_EPS+ALCU_DEL | 0.5895052717 | 0.1687739278 | 0.2417208005
892.9662965 | 0.3600397765 | 0.402494992 | 0.2374652316 | LIQUID+ALCU_EPS+ALCU_DEL | 0.599454472 | 0.1676284439 | 0.2329170841
880.1802935 | 0.3760397765 | 0.4012716417 | 0.2226885819 | LIQUID+ALCU_EPS+ALCU_DEL | 0.6188923017 | 0.1651966648 | 0.2159110335
879.7824926 | 0.3765397765 | 0.4012262944 | 0.2222339291 | LIQUID+ALCU_EPS+ALCU_DEL | 0.6194900722 | 0.1651179883 | 0.2153919396
879.5836267 | 0.3767897765 | 0.4012034668 | 0.2220067567 | LIQUID+ALCU_EPS+ALCU_DEL | 0.6197887413 | 0.1650785939 | 0.2151326648
879.4842021 | 0.3769147765 | 0.4011920147 | 0.2218932088 | LIQUID+ALCU_EPS+ALCU_DEL | 0.619938022 | 0.1650588828 | 0.2150030952
879.434492 | 0.3769772765 | 0.4011862791 | 0.2218364445 | LIQUID+ALCU_EPS+ALCU_DEL | 0.6200126488 | 0.1650490238 | 0.2149383274
879.4115572 | 0.3770061127 | 0.4011836306 | 0.2218102567 | LIQUID+ALCU_EPS+ALCU_DEL | 0.6200470771 | 0.1650444742 | 0.2149084487
879.4115572 | 0.3770061127 | 0.4011836306 | 0.2218102567 | LIQUID+ALCU_DEL+HCP_A3 | 0.6200470771 | 0.1650444742 | 0.2149084487
879.7150984 | 0.3782314289 | 0.4001836306 | 0.2215849405 | LIQUID+ALCU_DEL+HCP_A3 | 0.6212016129 | 0.1644052919 | 0.2143930952
880.0138193 | 0.3794567452 | 0.3991836454 | 0.2213596094 | LIQUID+ALCU_DEL+HCP_A3 | 0.6223529633 | 0.1637678833 | 0.2138791534
880.5966994 | 0.3819073778 | 0.3971836441 | 0.2209089781 | LIQUID+ALCU_DEL+HCP_A3 | 0.624646135 | 0.1624983204 | 0.2128555447
881.7034912 | 0.3868086429 | 0.3931829707 | 0.2200083865 | LIQUID+ALCU_DEL+HCP_A3 | 0.6291945364 | 0.1599797392 | 0.2108257244
883.6752246 | 0.396611173 | 0.3851741714 | 0.2182146555 | LIQUID+ALCU_DEL+HCP_A3 | 0.6381407691 | 0.1550208862 | 0.2068383447
884.5365951 | 0.4015124381 | 0.3811630121 | 0.2173245497 | LIQUID+ALCU_DEL+HCP_A3 | 0.6425391315 | 0.152578324 | 0.2048825444
884.6382944 | 0.4021250963 | 0.3806611769 | 0.2172137268 | LIQUID+ALCU_DEL+HCP_A3 | 0.6430854364 | 0.1522746444 | 0.2046399191
884.6886418 | 0.4024314254 | 0.3804102186 | 0.2171583561 | LIQUID+ALCU_DEL+HCP_A3 | 0.6433582983 | 0.1521229386 | 0.2045187631
884.7254049 | 0.4026564029 | 0.3802258892 | 0.2171177079 | LIQUID+ALCU_DEL+HCP_A3 | 0.6435585732 | 0.1520115777 | 0.2044298491
884.7254049 | 0.4026564029 | 0.3802258892 | 0.2171177079 | LIQUID+HCP_A3+GAMMA_D83 | 0.6435585732 | 0.1520115777 | 0.2044298491
884.9390083 | 0.4036564029 | 0.3795305167 | 0.2168130803 | LIQUID+HCP_A3+GAMMA_D83 | 0.6444908055 | 0.1515769253 | 0.2039322692
885.1503781 | 0.4046564029 | 0.3788356497 | 0.2165079473 | LIQUID+HCP_A3+GAMMA_D83 | 0.6454212912 | 0.1511434125 | 0.2034352963
885.5664202 | 0.4066564029 | 0.3774474159 | 0.2158961812 | LIQUID+HCP_A3+GAMMA_D83 | 0.6472770422 | 0.1502797821 | 0.2024431756
886.3717394 | 0.4106564029 | 0.3746768194 | 0.2146667777 | LIQUID+HCP_A3+GAMMA_D83 | 0.6509677876 | 0.1485659335 | 0.2004662789
887.8754984 | 0.4186564029 | 0.3691578319 | 0.2121857652 | LIQUID+HCP_A3+GAMMA_D83 | 0.6582671437 | 0.1451904459 | 0.1965424104
890.4567509 | 0.4346564029 | 0.3581945892 | 0.2071490079 | LIQUID+HCP_A3+GAMMA_D83 | 0.6725427012 | 0.1386354559 | 0.1888218428
890.7395561 | 0.4366564029 | 0.35682964 | 0.2065139571 | LIQUID+HCP_A3+GAMMA_D83 | 0.674297171 | 0.1378332314 | 0.1878695976
890.8088773 | 0.4371564029 | 0.3564885471 | 0.20635505 | LIQUID+HCP_A3+GAMMA_D83 | 0.6747347524 | 0.1376332384 | 0.1876320091
890.8260321 | 0.437280756 | 0.3564037238 | 0.2063155202 | LIQUID+HCP_A3+GAMMA_D83 | 0.6748435173 | 0.1375835337 | 0.187572949
890.8260321 | 0.437280756 | 0.3564037238 | 0.2063155202 | LIQUID+GAMMA_D83+BCC_A2 | 0.6748435173 | 0.1375835337 | 0.187572949
891.3112612 | 0.438280756 | 0.3555468798 | 0.2061723643 | LIQUID+GAMMA_D83+BCC_A2 | 0.6756554932 | 0.1371043686 | 0.1872401382
891.7958876 | 0.439280756 | 0.3546892965 | 0.2060299475 | LIQUID+GAMMA_D83+BCC_A2 | 0.6764654541 | 0.1366259011 | 0.1869086448
892.7633246 | 0.441280756 | 0.3529717846 | 0.2057474594 | LIQUID+GAMMA_D83+BCC_A2 | 0.6780793085 | 0.1356709937 | 0.1862496978
894.6908711 | 0.445280756 | 0.3495264148 | 0.2051928292 | LIQUID+GAMMA_D83+BCC_A2 | 0.6812825614 | 0.1337688089 | 0.1849486297
898.51607 | 0.453280756 | 0.3425855582 | 0.2041336859 | LIQUID+GAMMA_D83+BCC_A2 | 0.6875893799 | 0.1299907476 | 0.1824198726
906.0403818 | 0.469280756 | 0.328417315 | 0.202301929 | LIQUID+GAMMA_D83+BCC_A2 | 0.6997833606 | 0.1225006587 | 0.1777159806
913.3765409 | 0.485280756 | 0.3136489349 | 0.2010703092 | LIQUID+GAMMA_D83+BCC_A2 | 0.7113583121 | 0.1150060453 | 0.1736356426
916.9620778 | 0.493280756 | 0.3059246668 | 0.2007945772 | LIQUID+GAMMA_D83+BCC_A2 | 0.7168795441 | 0.1112110708 | 0.1719093851
918.7310884 | 0.497280756 | 0.3019484556 | 0.2007707884 | LIQUID+GAMMA_D83+BCC_A2 | 0.7195645089 | 0.1092904982 | 0.1711449929
918.8410866 | 0.497530756 | 0.3016970458 | 0.2007721983 | LIQUID+GAMMA_D83+BCC_A2 | 0.7197305253 | 0.1091698111 | 0.1710996636
918.89606 | 0.497655756 | 0.3015712062 | 0.2007730378 | LIQUID+GAMMA_D83+BCC_A2 | 0.7198134522 | 0.1091094362 | 0.1710771116
918.9022002 | 0.4976697198 | 0.301557143 | 0.2007731372 | LIQUID+GAMMA_D83+BCC_A2 | 0.7198227126 | 0.1091026904 | 0.171074597
918.9022002 | 0.4976697198 | 0.301557143 | 0.2007731372 | LIQUID+BCC_A2+FCC_A1 | 0.7198227126 | 0.1091026904 | 0.171074597
919.3268811 | 0.4986697198 | 0.3014864132 | 0.1998438671 | LIQUID+BCC_A2+FCC_A1 | 0.7208157168 | 0.1090085358 | 0.1701757474
919.7521393 | 0.4996697198 | 0.3014136461 | 0.1989166341 | LIQUID+BCC_A2+FCC_A1 | 0.7218067535 | 0.1089136547 | 0.1692795918
920.6043668 | 0.5016697198 | 0.3012620061 | 0.1970682742 | LIQUID+BCC_A2+FCC_A1 | 0.7237829288 | 0.108721722 | 0.1674953492
922.3155265 | 0.5056697198 | 0.3009343476 | 0.1933959326 | LIQUID+BCC_A2+FCC_A1 | 0.7277117256 | 0.1083292398 | 0.1639590346
925.7636391 | 0.5136697198 | 0.3001819677 | 0.1861483126 | LIQUID+BCC_A2+FCC_A1 | 0.7354754459 | 0.1075103621 | 0.157014192
932.7556525 | 0.5296697198 | 0.298293535 | 0.1720367452 | LIQUID+BCC_A2+FCC_A1 | 0.7506306354 | 0.1057417496 | 0.143627615
939.8632273 | 0.5456697198 | 0.2959044449 | 0.1584258353 | LIQUID+BCC_A2+FCC_A1 | 0.765296874 | 0.1038085405 | 0.1308945855
947.07336 | 0.5616697198 | 0.293030043 | 0.1453002372 | LIQUID+BCC_A2+FCC_A1 | 0.7794844576 | 0.1017232224 | 0.11879232
954.3749027 | 0.5776697198 | 0.289687951 | 0.1326423293 | LIQUID+BCC_A2+FCC_A1 | 0.7932051617 | 0.09949880658 | 0.1072960317
961.7576775 | 0.5936697198 | 0.2858973236 | 0.1204329567 | LIQUID+BCC_A2+FCC_A1 | 0.8064718991 | 0.09714846487 | 0.09637963599
969.2120507 | 0.6096697198 | 0.2816784668 | 0.1086518134 | LIQUID+BCC_A2+FCC_A1 | 0.8192984999 | 0.09468532927 | 0.08601617082
976.7284673 | 0.6256697198 | 0.2770525527 | 0.09727772752 | LIQUID+BCC_A2+FCC_A1 | 0.8316995226 | 0.09212234459 | 0.07617813282
984.2970076 | 0.6416697198 | 0.2720414764 | 0.08628880383 | LIQUID+BCC_A2+FCC_A1 | 0.8436901192 | 0.08947218679 | 0.06683769405
991.9069598 | 0.6576697198 | 0.266667856 | 0.07566242424 | LIQUID+BCC_A2+FCC_A1 | 0.8552859565 | 0.08674724185 | 0.05796680164
999.5464199 | 0.6736697198 | 0.2609551689 | 0.06537511131 | LIQUID+BCC_A2+FCC_A1 | 0.8665031943 | 0.08395963776 | 0.04953716795
1007.201938 | 0.6896697197 | 0.2549280079 | 0.05540227236 | LIQUID+BCC_A2+FCC_A1 | 0.8773585133 | 0.0811213183 | 0.04152016837
1014.858244 | 0.7056697197 | 0.2486124302 | 0.04571785003 | LIQUID+BCC_A2+FCC_A1 | 0.8878691848 | 0.07824414537 | 0.03388666985
1022.498088 | 0.7216697197 | 0.242036359 | 0.03629392124 | LIQUID+BCC_A2+FCC_A1 | 0.8980531631 | 0.0753400122 | 0.02660682468
1030.102247 | 0.7376697197 | 0.2352299829 | 0.02710029739 | LIQUID+BCC_A2+FCC_A1 | 0.9079291824 | 0.07242094826 | 0.01964986936
1037.649723 | 0.7536697197 | 0.2282260903 | 0.01810418992 | LIQUID+BCC_A2+FCC_A1 | 0.9175168302 | 0.06949919504 | 0.01298397472
1045.118192 | 0.7696697197 | 0.2210602641 | 0.009270016203 | LIQUID+BCC_A2+FCC_A1 | 0.9268365713 | 0.06658723124 | 0.006576197477
1052.484686 | 0.7856697197 | 0.2137708634 | 0.0005594168492 | LIQUID+BCC_A2+FCC_A1 | 0.9359096932 | 0.06369772956 | 0.0003925771923
1052.941183 | 0.7866697197 | 0.2133120935 | 1.818674624E-05 | LIQUID+BCC_A2+FCC_A1 | 0.9364690732 | 0.06351817261 | 1.275415248E-05
1052.955441 | 0.7867009697 | 0.2132977518 | 1.278423954E-06 | LIQUID+BCC_A2+FCC_A1 | 0.9364865398 | 0.06351256371 | 8.965248784E-07
1052.956332 | 0.7867029229 | 0.2132968555 | 2.216661176E-07 | LIQUID+BCC_A2+FCC_A1 | 0.9364876314 | 0.06351221315 | 1.554483759E-07
1052.956519 | 0.7867033327 | 0.2132966673 | 0 | LIQUID+BCC_A2+FCC_A1 | 0.9364878604 | 0.06351213959 | 0
918.9022002 | 0.4976697198 | 0.301557143 | 0.2007731372 | LIQUID+GAMMA_D83+FCC_A1 | 0.7198227126 | 0.1091026904 | 0.171074597
920.5770851 | 0.4986697198 | 0.299788725 | 0.2015415553 | LIQUID+GAMMA_D83+FCC_A1 | 0.720216625 | 0.108304612 | 0.171478763
922.2541233 | 0.4996333316 | 0.2980203069 | 0.2023463615 | LIQUID+GAMMA_D83+FCC_A1 | 0.7205724491 | 0.1075111776 | 0.1719163734
925.6128607 | 0.501445893 | 0.2944834709 | 0.2040706362 | LIQUID+GAMMA_D83+FCC_A1 | 0.7211650094 | 0.1059383008 | 0.1728966898
932.3351118 | 0.5045709523 | 0.2874097987 | 0.208019249 | LIQUID+GAMMA_D83+FCC_A1 | 0.721837188 | 0.1028490038 | 0.1753138081
945.6631575 | 0.5084358544 | 0.2732624544 | 0.2183016913 | LIQUID+GAMMA_D83+FCC_A1 | 0.7207838726 | 0.09690147061 | 0.1823146568
958.4812654 | 0.5081847719 | 0.2591151101 | 0.232700118 | LIQUID+GAMMA_D83+FCC_A1 | 0.7156672243 | 0.09127749898 | 0.1930552767
970.1523206 | 0.5022259919 | 0.2449677658 | 0.2528062423 | LIQUID+GAMMA_D83+FCC_A1 | 0.7049454601 | 0.08600957179 | 0.2090449681
977.5291257 | 0.4926442259 | 0.2344434075 | 0.2729123666 | LIQUID+GAMMA_D83+FCC_A1 | 0.6918550378 | 0.0823571382 | 0.225787824
982.1948317 | 0.4808161879 | 0.2261653211 | 0.293018491 | LIQUID+GAMMA_D83+FCC_A1 | 0.6771975312 | 0.07967898814 | 0.2431234806
985.1207071 | 0.4673798734 | 0.2194955113 | 0.3131246153 | LIQUID+GAMMA_D83+FCC_A1 | 0.6613097749 | 0.07768588012 | 0.2610043449
986.1899671 | 0.4601511449 | 0.2166711777 | 0.3231776774 | LIQUID+GAMMA_D83+FCC_A1 | 0.6529412402 | 0.07690529601 | 0.2701534638
986.4353441 | 0.4582924967 | 0.2160165604 | 0.325690943 | LIQUID+GAMMA_D83+FCC_A1 | 0.6508042151 | 0.07673193818 | 0.2724638467
986.5561738 | 0.4573553453 | 0.215697079 | 0.3269475757 | LIQUID+GAMMA_D83+FCC_A1 | 0.649728767 | 0.0766485797 | 0.2736226533
986.5862368 | 0.4571202351 | 0.2156180309 | 0.3272617339 | LIQUID+GAMMA_D83+FCC_A1 | 0.6494591734 | 0.0766280892 | 0.2739127374
986.6012496 | 0.4570025563 | 0.2155786307 | 0.327418813 | LIQUID+GAMMA_D83+FCC_A1 | 0.6493242664 | 0.07661789653 | 0.2740578371
986.611126 | 0.4569250461 | 0.2155527397 | 0.3275222142 | LIQUID+GAMMA_D83+FCC_A1 | 0.6492354202 | 0.07661120614 | 0.2741533736
890.8260321 | 0.437280756 | 0.3564037238 | 0.2063155202 | LIQUID+HCP_A3+BCC_A2 | 0.6748435173 | 0.1375835337 | 0.187572949
891.2574091 | 0.438280756 | 0.356257909 | 0.2054613351 | LIQUID+HCP_A3+BCC_A2 | 0.6759066287 | 0.1374296149 | 0.1866637564
891.6889973 | 0.439280756 | 0.3561123104 | 0.2046069337 | LIQUID+HCP_A3+BCC_A2 | 0.6769683082 | 0.1372760134 | 0.1857556784
892.5528136 | 0.441280756 | 0.355821756 | 0.2028974881 | LIQUID+HCP_A3+BCC_A2 | 0.6790873832 | 0.1369697564 | 0.1839428604
894.2830474 | 0.445280756 | 0.3552431741 | 0.1994760699 | LIQUID+HCP_A3+BCC_A2 | 0.683308476 | 0.1363609867 | 0.1803305373
897.7542467 | 0.453280756 | 0.3540957936 | 0.1926234504 | LIQUID+HCP_A3+BCC_A2 | 0.6916830637 | 0.1351581192 | 0.1731588171
904.7418606 | 0.469280756 | 0.3518377323 | 0.1788815118 | LIQUID+HCP_A3+BCC_A2 | 0.7081667981 | 0.1328087657 | 0.1590244362
911.79322 | 0.485280756 | 0.3496242644 | 0.1650949796 | LIQUID+HCP_A3+BCC_A2 | 0.7243057285 | 0.1305304778 | 0.1451637937
918.9111488 | 0.501280756 | 0.3474503121 | 0.1512689319 | LIQUID+HCP_A3+BCC_A2 | 0.7401102411 | 0.1283185959 | 0.131571163
926.0970234 | 0.517280756 | 0.3453105448 | 0.1374086993 | LIQUID+HCP_A3+BCC_A2 | 0.7555899833 | 0.126168582 | 0.1182414346
933.3508808 | 0.533280756 | 0.3431989739 | 0.1235202701 | LIQUID+HCP_A3+BCC_A2 | 0.7707537509 | 0.1240758409 | 0.1051704082
940.671588 | 0.549280756 | 0.3411085655 | 0.1096106785 | LIQUID+HCP_A3+BCC_A2 | 0.7856093702 | 0.1220355625 | 0.0923550673
948.0564208 | 0.565280756 | 0.3390307837 | 0.09568846033 | LIQUID+HCP_A3+BCC_A2 | 0.8001635466 | 0.1200425483 | 0.07979390509
955.5021252 | 0.581280756 | 0.3369552855 | 0.08176395858 | LIQUID+HCP_A3+BCC_A2 | 0.8144217637 | 0.1180911114 | 0.06748712494
963.0049835 | 0.597280756 | 0.3348694828 | 0.06784976119 | LIQUID+HCP_A3+BCC_A2 | 0.8283881271 | 0.1161749318 | 0.05543694111
970.5613672 | 0.613280756 | 0.3327581906 | 0.05396105344 | LIQUID+HCP_A3+BCC_A2 | 0.842065238 | 0.1142869565 | 0.04364780551
978.1683057 | 0.629280756 | 0.3306033919 | 0.04011585218 | LIQUID+HCP_A3+BCC_A2 | 0.8554541118 | 0.1124193536 | 0.03212653457
985.8241469 | 0.645280756 | 0.3283842743 | 0.02633496977 | LIQUID+HCP_A3+BCC_A2 | 0.8685542057 | 0.110563576 | 0.02088221824
993.5292578 | 0.661280756 | 0.3260776916 | 0.01264155239 | LIQUID+HCP_A3+BCC_A2 | 0.8813636208 | 0.1087105857 | 0.009925793528
997.4011213 | 0.669280756 | 0.3248839562 | 0.005835287818 | LIQUID+HCP_A3+BCC_A2 | 0.8876584568 | 0.1077822719 | 0.004559271251
999.3421405 | 0.673280756 | 0.3242756184 | 0.002443625666 | LIQUID+HCP_A3+BCC_A2 | 0.8907782328 | 0.1073171677 | 0.001904599493
1000.313965 | 0.675280756 | 0.3239684127 | 0.0007508313382 | LIQUID+HCP_A3+BCC_A2 | 0.8923311877 | 0.1070843188 | 0.0005844934943
1000.557061 | 0.675780756 | 0.3238912868 | 0.0003279572136 | LIQUID+HCP_A3+BCC_A2 | 0.8927187031 | 0.1070260728 | 0.0002552240484
1000.678629 | 0.676030756 | 0.3238526747 | 0.0001165693336 | LIQUID+HCP_A3+BCC_A2 | 0.8929123523 | 0.1069969446 | 9.070313166E-05
1000.739419 | 0.676155756 | 0.3238333563 | 1.088773161E-05 | LIQUID+HCP_A3+BCC_A2 | 0.8930091497 | 0.1069823791 | 8.47114582E-06
1000.745682 | 0.6761686344 | 0.3238313656 | 0 | LIQUID+HCP_A3+BCC_A2 | 0.8930191215 | 0.1069808785 | 0
884.7254049 | 0.4026564029 | 0.3802258892 | 0.2171177079 | LIQUID+ALCU_DEL+GAMMA_D83 | 0.6435585732 | 0.1520115777 | 0.2044298491
885.0989341 | 0.4016564029 | 0.3806270334 | 0.2177165637 | LIQUID+ALCU_DEL+GAMMA_D83 | 0.6425218857 | 0.1523050741 | 0.2051730402
885.4719536 | 0.4006564029 | 0.3810278511 | 0.218315746 | LIQUID+ALCU_DEL+GAMMA_D83 | 0.6414832691 | 0.1525989267 | 0.2059178041
886.2164802 | 0.3986564029 | 0.3818285135 | 0.2195150836 | LIQUID+ALCU_DEL+GAMMA_D83 | 0.6394002329 | 0.1531877067 | 0.2074120604
887.6996062 | 0.3946564029 | 0.3834259871 | 0.22191761 | LIQUID+ALCU_DEL+GAMMA_D83 | 0.6352108351 | 0.1543696075 | 0.2104195574
890.64309 | 0.3866564029 | 0.3866058526 | 0.2267377445 | LIQUID+ALCU_DEL+GAMMA_D83 | 0.6267378171 | 0.1567511118 | 0.216511071
896.4461556 | 0.3706564029 | 0.3929076524 | 0.2364359447 | LIQUID+ALCU_DEL+GAMMA_D83 | 0.6094072469 | 0.1615876282 | 0.2290051248
902.1500977 | 0.3546564029 | 0.3991362841 | 0.2462073129 | LIQUID+ALCU_DEL+GAMMA_D83 | 0.5915486106 | 0.1665272672 | 0.2419241222
904.9693482 | 0.3466564029 | 0.4022245006 | 0.2511190965 | LIQUID+ALCU_DEL+GAMMA_D83 | 0.5824151799 | 0.1690376678 | 0.2485471523
905.6710368 | 0.3446564029 | 0.4029939161 | 0.252349681 | LIQUID+ALCU_DEL+GAMMA_D83 | 0.5801101284 | 0.1696696243 | 0.2502202473
905.8462708 | 0.3441564029 | 0.4031861068 | 0.2526574903 | LIQUID+ALCU_DEL+GAMMA_D83 | 0.5795324984 | 0.1698278889 | 0.2506396127
905.8681697 | 0.3440939029 | 0.4032101262 | 0.2526959709 | LIQUID+ALCU_DEL+GAMMA_D83 | 0.5794602561 | 0.1698476798 | 0.250692064
905.8871337 | 0.3440397765 | 0.4032309266 | 0.2527292968 | LIQUID+ALCU_DEL+GAMMA_D83 | 0.5793976858 | 0.1698648206 | 0.2507374936
879.4115572 | 0.3770061127 | 0.4011836306 | 0.2218102567 | LIQUID+ALCU_EPS+HCP_A3 | 0.6200470771 | 0.1650444742 | 0.2149084487
879.2100013 | 0.3759936796 | 0.4021836306 | 0.2218226898 | LIQUID+ALCU_EPS+HCP_A3 | 0.6191507485 | 0.1656615649 | 0.2151876867
879.0032474 | 0.37498056 | 0.4031836306 | 0.2218358094 | LIQUID+ALCU_EPS+HCP_A3 | 0.6182513441 | 0.1662802691 | 0.2154683869
878.5742885 | 0.3729523775 | 0.4051836306 | 0.2218639919 | LIQUID+ALCU_EPS+HCP_A3 | 0.6164434002 | 0.1675225327 | 0.2160340671
877.6555626 | 0.3688890219 | 0.4091836306 | 0.2219273475 | LIQUID+ALCU_EPS+HCP_A3 | 0.6127915904 | 0.1700265837 | 0.217181826
875.5828195 | 0.3607401834 | 0.4171836306 | 0.222076186 | LIQUID+ALCU_EPS+HCP_A3 | 0.6053488365 | 0.1751136341 | 0.2195375294
870.5588892 | 0.3443947092 | 0.4331836306 | 0.2224216602 | LIQUID+ALCU_EPS+HCP_A3 | 0.5899377532 | 0.1856108105 | 0.2244514363
870.2084437 | 0.3433724132 | 0.4341836306 | 0.2224439562 | LIQUID+ALCU_EPS+HCP_A3 | 0.5889523362 | 0.186281491 | 0.2247661727
870.1864049 | 0.3433085203 | 0.4342461306 | 0.2224453491 | LIQUID+ALCU_EPS+HCP_A3 | 0.5888906633 | 0.1863234665 | 0.2247858702
870.1812861 | 0.3432936861 | 0.4342606408 | 0.2224456731 | LIQUID+ALCU_EPS+HCP_A3 | 0.5888763428 | 0.1863332127 | 0.2247904445
870.1812861 | 0.3432936861 | 0.4342606408 | 0.2224456731 | LIQUID+HCP_A3+ALCU_ZETA | 0.5888763428 | 0.1863332127 | 0.2247904445
869.8562872 | 0.3423315242 | 0.4352606408 | 0.222407835 | LIQUID+HCP_A3+ALCU_ZETA | 0.5879664922 | 0.1869978406 | 0.2250356672
869.5268707 | 0.3413686942 | 0.4362606407 | 0.222370665 | LIQUID+HCP_A3+ALCU_ZETA | 0.5870534719 | 0.1876642357 | 0.2252822925
868.8549367 | 0.3394411296 | 0.4382606407 | 0.2222982296 | LIQUID+HCP_A3+ALCU_ZETA | 0.5852179993 | 0.1890023447 | 0.225779656
867.4597194 | 0.3355790433 | 0.4422606408 | 0.222160316 | LIQUID+HCP_A3+ALCU_ZETA | 0.581509827 | 0.191699963 | 0.22679021
864.4721708 | 0.3278320109 | 0.4502606407 | 0.2219073484 | LIQUID+HCP_A3+ALCU_ZETA | 0.5739482739 | 0.1971818301 | 0.228869896
857.7724582 | 0.3122818037 | 0.4662606407 | 0.2214575555 | LIQUID+HCP_A3+ALCU_ZETA | 0.5582697243 | 0.2085007707 | 0.2332295051
850.2214869 | 0.2967138031 | 0.4822606407 | 0.2210255562 | LIQUID+HCP_A3+ALCU_ZETA | 0.5418894237 | 0.2203110371 | 0.2377995392
841.946988 | 0.2811846093 | 0.4982606407 | 0.2205547499 | LIQUID+HCP_A3+ALCU_ZETA | 0.5248431188 | 0.2326355358 | 0.2425213454
837.5751941 | 0.2734495089 | 0.5062606407 | 0.2202898504 | LIQUID+HCP_A3+ALCU_ZETA | 0.5160790037 | 0.2389982488 | 0.2449227475
835.3366697 | 0.2695916712 | 0.5102606407 | 0.220147688 | LIQUID+HCP_A3+ALCU_ZETA | 0.5116380277 | 0.2422311141 | 0.2461308582
835.0545072 | 0.2691099429 | 0.5107606407 | 0.2201294164 | LIQUID+HCP_A3+ALCU_ZETA | 0.5110801697 | 0.2426376666 | 0.2462821637
834.913234 | 0.2688691218 | 0.5110106407 | 0.2201202374 | LIQUID+HCP_A3+ALCU_ZETA | 0.5108010134 | 0.2428411476 | 0.2463578391
834.8425497 | 0.2687487222 | 0.5111356407 | 0.220115637 | LIQUID+HCP_A3+ALCU_ZETA | 0.5106613785 | 0.2429429392 | 0.2463956822
834.8261112 | 0.2687207302 | 0.5111647033 | 0.2201145664 | LIQUID+HCP_A3+ALCU_ZETA | 0.5106289079 | 0.2429666108 | 0.2464044814
834.8261112 | 0.2687207302 | 0.5111647033 | 0.2201145664 | LIQUID+ALCU_ZETA+ALCU_ETA | 0.5106289079 | 0.2429666108 | 0.2464044814
835.6142417 | 0.2663078111 | 0.5121647033 | 0.2215274855 | LIQUID+ALCU_ZETA+ALCU_ETA | 0.5073263922 | 0.2440589325 | 0.2486146753
836.4015316 | 0.263894892 | 0.5131637815 | 0.2229413265 | LIQUID+ALCU_ZETA+ALCU_ETA | 0.5040067928 | 0.2451562185 | 0.2508369887
837.9738377 | 0.2590690538 | 0.5151591399 | 0.2257718062 | LIQUID+ALCU_ZETA+ALCU_ETA | 0.4973158328 | 0.2473658071 | 0.2553183601
841.1110895 | 0.2494173774 | 0.5191384281 | 0.2314441944 | LIQUID+ALCU_ZETA+ALCU_ETA | 0.483723229 | 0.2518459227 | 0.2644308483
847.3701254 | 0.2301140247 | 0.5270492104 | 0.242836765 | LIQUID+ALCU_ZETA+ALCU_ETA | 0.4556650918 | 0.2610570037 | 0.2832779045
853.6359792 | 0.2108106719 | 0.5348917625 | 0.2542975657 | LIQUID+ALCU_ZETA+ALCU_ETA | 0.4263823669 | 0.2706163704 | 0.3030012627
859.9439071 | 0.1915073191 | 0.5426598227 | 0.2658328582 | LIQUID+ALCU_ZETA+ALCU_ETA | 0.3957971101 | 0.2805410527 | 0.3236618372
860.7372649 | 0.1890944 | 0.5436252384 | 0.2672803616 | LIQUID+ALCU_ZETA+ALCU_ETA | 0.3918782449 | 0.2818081893 | 0.3263135658
861.1344447 | 0.1878879404 | 0.5441074626 | 0.268004597 | LIQUID+ALCU_ZETA+ALCU_ETA | 0.3899106364 | 0.2824440112 | 0.3276453524
861.3331645 | 0.1872847107 | 0.5443484524 | 0.268366837 | LIQUID+ALCU_ZETA+ALCU_ETA | 0.3889247786 | 0.282762487 | 0.3283127344
861.4325574 | 0.1869830958 | 0.5444689171 | 0.2685479872 | LIQUID+ALCU_ZETA+ALCU_ETA | 0.3884313352 | 0.2829218667 | 0.3286467981
861.4574092 | 0.186907692 | 0.5444990301 | 0.2685932779 | LIQUID+ALCU_ZETA+ALCU_ETA | 0.3883079207 | 0.2829617264 | 0.3287303529
861.4809248 | 0.1868363459 | 0.5445275214 | 0.2686361327 | LIQUID+ALCU_ZETA+ALCU_ETA | 0.3881911276 | 0.2829994466 | 0.3288094258
861.4809248 | 0.1868363459 | 0.5445275214 | 0.2686361327 | LIQUID+ALCU_ETA+ALCU_EPS | 0.3881911276 | 0.2829994466 | 0.3288094258
861.8535565 | 0.1849309175 | 0.5455275214 | 0.2695415611 | LIQUID+ALCU_ETA+ALCU_EPS | 0.3851299308 | 0.2841815796 | 0.3306884896
862.2255404 | 0.1830254891 | 0.5465282843 | 0.2704462266 | LIQUID+ALCU_ETA+ALCU_EPS | 0.3820546023 | 0.2853698019 | 0.3325755958
862.9676368 | 0.1792146323 | 0.5485321608 | 0.2722532069 | LIQUID+ALCU_ETA+ALCU_EPS | 0.3758611477 | 0.2877647391 | 0.3363741132
864.4448569 | 0.1715929188 | 0.5525497705 | 0.2758573107 | LIQUID+ALCU_ETA+ALCU_EPS | 0.3633001708 | 0.2926302072 | 0.3440696221
867.3755879 | 0.1563494916 | 0.5606284216 | 0.2830220868 | LIQUID+ALCU_ETA+ALCU_EPS | 0.3374580141 | 0.3026773307 | 0.3598646552
870.2829706 | 0.1411060645 | 0.5687737684 | 0.2901201671 | LIQUID+ALCU_ETA+ALCU_EPS | 0.3106072367 | 0.3131749096 | 0.3762178537
873.1774227 | 0.1258626374 | 0.576998415 | 0.2971389477 | LIQUID+ALCU_ETA+ALCU_EPS | 0.2826851314 | 0.3241621245 | 0.3931527441
876.0699825 | 0.1106192102 | 0.5853177453 | 0.3040630444 | LIQUID+ALCU_ETA+ALCU_EPS | 0.2536228709 | 0.335684326 | 0.4106928031
878.9723041 | 0.09537578309 | 0.5937504707 | 0.3108737462 | LIQUID+ALCU_ETA+ALCU_EPS | 0.2233444646 | 0.3477943761 | 0.4288611593
881.8965759 | 0.08013235596 | 0.6023192628 | 0.3175483813 | LIQUID+ALCU_ETA+ALCU_EPS | 0.1917654417 | 0.3605543151 | 0.4476802432
884.8553354 | 0.06488892882 | 0.6110515058 | 0.3240595654 | LIQUID+ALCU_ETA+ALCU_EPS | 0.1587911801 | 0.374037462 | 0.4671713579
887.8611435 | 0.04964550169 | 0.6199802099 | 0.3303742884 | LIQUID+ALCU_ETA+ALCU_EPS | 0.1243147696 | 0.388331092 | 0.4873541384
890.9260676 | 0.03440207455 | 0.629145152 | 0.3364527734 | LIQUID+ALCU_ETA+ALCU_EPS | 0.08821425262 | 0.4035399095 | 0.5082458379
894.0608993 | 0.01915864742 | 0.6385943442 | 0.3422470083 | LIQUID+ALCU_ETA+ALCU_EPS | 0.05034901881 | 0.419790635 | 0.5298603462
897.273999 | 0.003915220286 | 0.6483859863 | 0.3476987934 | LIQUID+ALCU_ETA+ALCU_EPS | 0.0105550225 | 0.4372381948 | 0.5522067827
898.0901212 | 0.0001043635027 | 0.6508954025 | 0.349000234 | LIQUID+ALCU_ETA+ALCU_EPS | 0.0002831979393 | 0.4418085922 | 0.5579082099
898.1029145 | 4.481886544E-05 | 0.6509348229 | 0.3490203583 | LIQUID+ALCU_ETA+ALCU_EPS | 0.00012163173 | 0.441880709 | 0.5579976593
898.1093114 | 1.504654682E-05 | 0.6509545357 | 0.3490304177 | LIQUID+ALCU_ETA+ALCU_EPS | 4.083618479E-05 | 0.4419167759 | 0.5580423879
898.1125446 | 0 | 0.6509644989 | 0.3490355011 | LIQUID+ALCU_ETA+ALCU_EPS | 0 | 0.4419350056 | 0.5580649944
861.4809248 | 0.1868363459 | 0.5445275214 | 0.2686361327 | LIQUID+ALCU_ZETA+ALCU_EPS | 0.3881911276 | 0.2829994466 | 0.3288094258
861.6967454 | 0.1881688469 | 0.5435275214 | 0.2683036317 | LIQUID+ALCU_ZETA+ALCU_EPS | 0.3902409083 | 0.281960402 | 0.3277986897
861.9100957 | 0.189501348 | 0.5425290556 | 0.2679695964 | LIQUID+ALCU_ZETA+ALCU_EPS | 0.3922835883 | 0.2809262677 | 0.326790144
862.3294195 | 0.1921663501 | 0.5405366501 | 0.2672969998 | LIQUID+ALCU_ZETA+ALCU_EPS | 0.3963478067 | 0.2788725547 | 0.3247796385
863.1387764 | 0.1974963542 | 0.5365694286 | 0.2659342172 | LIQUID+ALCU_ZETA+ALCU_EPS | 0.4043927838 | 0.2748221612 | 0.320785055
864.6417734 | 0.2081563625 | 0.5287014895 | 0.263142148 | LIQUID+ALCU_ZETA+ALCU_EPS | 0.4201574686 | 0.2669404838 | 0.3129020476
865.9924979 | 0.2188163707 | 0.5209155723 | 0.2602680569 | LIQUID+ALCU_ZETA+ALCU_EPS | 0.4355040557 | 0.2593350668 | 0.3051608775
867.1923547 | 0.229476379 | 0.5132046069 | 0.2573190141 | LIQUID+ALCU_ZETA+ALCU_EPS | 0.4504502213 | 0.2519885886 | 0.2975611901
868.2417186 | 0.2401363873 | 0.5055623999 | 0.2543012128 | LIQUID+ALCU_ZETA+ALCU_EPS | 0.4650125501 | 0.2448854487 | 0.2901020012
869.1400469 | 0.2507963956 | 0.4979834811 | 0.2512201233 | LIQUID+ALCU_ZETA+ALCU_EPS | 0.4792066266 | 0.2380115172 | 0.2827818562
869.8859663 | 0.2614564038 | 0.4904629752 | 0.248080621 | LIQUID+ALCU_ZETA+ALCU_EPS | 0.4930471145 | 0.2313539281 | 0.2755989574
870.4773363 | 0.2721164121 | 0.4829964959 | 0.244887092 | LIQUID+ALCU_ZETA+ALCU_EPS | 0.5065478249 | 0.2249009087 | 0.2685512664
870.9112954 | 0.2827764204 | 0.4755800569 | 0.2416435227 | LIQUID+ALCU_ZETA+ALCU_EPS | 0.5197217779 | 0.2186416363 | 0.2616365858
871.1842914 | 0.2934364287 | 0.4682099983 | 0.238353573 | LIQUID+ALCU_ZETA+ALCU_EPS | 0.5325812569 | 0.2125661198 | 0.2548526234
871.2921001 | 0.304096437 | 0.4608829254 | 0.2350206377 | LIQUID+ALCU_ZETA+ALCU_EPS | 0.5451378573 | 0.2066650995 | 0.2481970432
871.2298328 | 0.3147564452 | 0.4535956577 | 0.2316478971 | LIQUID+ALCU_ZETA+ALCU_EPS | 0.5574025315 | 0.2009299632 | 0.2416675053
870.991936 | 0.3254164535 | 0.4463451877 | 0.2282383588 | LIQUID+ALCU_ZETA+ALCU_EPS | 0.5693856297 | 0.1953526751 | 0.2352616952
870.5721849 | 0.3360764618 | 0.4391286473 | 0.224794891 | LIQUID+ALCU_ZETA+ALCU_EPS | 0.5810969375 | 0.1899257157 | 0.2289773468
870.2919821 | 0.3414064659 | 0.4355322356 | 0.2230612985 | LIQUID+ALCU_ZETA+ALCU_EPS | 0.5868535824 | 0.187266388 | 0.2258800296
870.2144518 | 0.342738967 | 0.4346343105 | 0.2226267225 | LIQUID+ALCU_ZETA+ALCU_EPS | 0.5882826202 | 0.1866070525 | 0.2251103273
870.1945977 | 0.3430720922 | 0.4344099016 | 0.2225180062 | LIQUID+ALCU_ZETA+ALCU_EPS | 0.5886392517 | 0.1864425587 | 0.2249181896
870.1845997 | 0.3432386549 | 0.4342977078 | 0.2224636374 | LIQUID+ALCU_ZETA+ALCU_EPS | 0.5888174734 | 0.1863603626 | 0.2248221641
870.181286 | 0.3432936868 | 0.4342606408 | 0.2224456724 | LIQUID+ALCU_ZETA+ALCU_EPS | 0.5888763437 | 0.1863332126 | 0.2247904437
834.8261112 | 0.2687207302 | 0.5111647033 | 0.2201145664 | LIQUID+HCP_A3+ALCU_ETA | 0.5106289079 | 0.2429666108 | 0.2464044814
834.343804 | 0.2679281345 | 0.5121647033 | 0.2199071621 | LIQUID+HCP_A3+ALCU_ETA | 0.5097666173 | 0.2437497775 | 0.2464836052
833.8594008 | 0.2671357468 | 0.5131647033 | 0.2196995498 | LIQUID+HCP_A3+ALCU_ETA | 0.5089024566 | 0.2445348877 | 0.2465626557
832.8843971 | 0.2655515958 | 0.5151647033 | 0.2192837008 | LIQUID+HCP_A3+ALCU_ETA | 0.5071684982 | 0.2461109664 | 0.2467205354
830.910236 | 0.2623857973 | 0.5191647033 | 0.2184494993 | LIQUID+HCP_A3+ALCU_ETA | 0.503677854 | 0.2492867538 | 0.2470353922
826.8703281 | 0.2560643479 | 0.5271647033 | 0.2167709488 | LIQUID+HCP_A3+ALCU_ETA | 0.4966043201 | 0.2557344369 | 0.247661243
818.4634145 | 0.2434644491 | 0.5431647033 | 0.2133708476 | LIQUID+HCP_A3+ALCU_ETA | 0.4820793492 | 0.2690270973 | 0.2488935535
809.6918866 | 0.2309300589 | 0.5591647033 | 0.2099052378 | LIQUID+HCP_A3+ALCU_ETA | 0.4670386068 | 0.2828743549 | 0.2500870383
805.1946814 | 0.2246918599 | 0.5671647033 | 0.2081434368 | LIQUID+HCP_A3+ALCU_ETA | 0.4593224862 | 0.2900154098 | 0.250662104
802.9223688 | 0.2215809848 | 0.5711647033 | 0.2072543118 | LIQUID+HCP_A3+ALCU_ETA | 0.4554154243 | 0.2936419638 | 0.2509426118
801.7807785 | 0.2200277408 | 0.5731647033 | 0.2068075559 | LIQUID+HCP_A3+ALCU_ETA | 0.4534496644 | 0.2954694573 | 0.2510808783
801.637835 | 0.2198336911 | 0.5734147033 | 0.2067516055 | LIQUID+HCP_A3+ALCU_ETA | 0.4532033719 | 0.2956985648 | 0.2510980633
801.6020908 | 0.2197851825 | 0.5734772033 | 0.2067376142 | LIQUID+HCP_A3+ALCU_ETA | 0.4531417789 | 0.295755865 | 0.251102356
801.59958 | 0.2197817753 | 0.5734815933 | 0.2067366314 | LIQUID+HCP_A3+ALCU_ETA | 0.4531374523 | 0.2957598901 | 0.2511026575
801.59958 | 0.2197817753 | 0.5734815933 | 0.2067366314 | LIQUID+ALCU_ETA+AL2CU_C16 | 0.4531374523 | 0.2957598901 | 0.2511026575
802.1551084 | 0.2176912108 | 0.5744815933 | 0.2078271959 | LIQUID+ALCU_ETA+AL2CU_C16 | 0.4499385186 | 0.2970092047 | 0.2530522767
802.7102815 | 0.2156006464 | 0.5754813437 | 0.2089180099 | LIQUID+ALCU_ETA+AL2CU_C16 | 0.4467236259 | 0.2982645396 | 0.2550118344
803.8197144 | 0.2114195174 | 0.577480098 | 0.2111003846 | LIQUID+ALCU_ETA+AL2CU_C16 | 0.4402454935 | 0.3007934499 | 0.2589610566
806.0360114 | 0.2030572596 | 0.5814746405 | 0.2154680999 | LIQUID+ALCU_ETA+AL2CU_C16 | 0.427092485 | 0.3059255146 | 0.2669820004
810.4672863 | 0.186332744 | 0.5894521011 | 0.2242151549 | LIQUID+ALCU_ETA+AL2CU_C16 | 0.3999716454 | 0.3164973344 | 0.2835310202
814.9149231 | 0.1696082283 | 0.5974147681 | 0.2329770036 | LIQUID+ALCU_ETA+AL2CU_C16 | 0.3717083578 | 0.3275011838 | 0.3007904585
819.4028263 | 0.1528837127 | 0.6053639726 | 0.2417523147 | LIQUID+ALCU_ETA+AL2CU_C16 | 0.3422304893 | 0.3389655484 | 0.3188039623
823.9581277 | 0.1361591971 | 0.6133017163 | 0.2505390867 | LIQUID+ALCU_ETA+AL2CU_C16 | 0.3114597106 | 0.3509219917 | 0.3376182977
828.6120544 | 0.1194346814 | 0.6212307742 | 0.2593345443 | LIQUID+ALCU_ETA+AL2CU_C16 | 0.2793107341 | 0.3634056237 | 0.3572836422
833.4008183 | 0.1027101658 | 0.6291547526 | 0.2681350816 | LIQUID+ALCU_ETA+AL2CU_C16 | 0.2456904102 | 0.3764556055 | 0.3778539843
838.3665225 | 0.08598565015 | 0.6370780793 | 0.2769362706 | LIQUID+ALCU_ETA+AL2CU_C16 | 0.2104966569 | 0.3901156716 | 0.3993876715
843.5580803 | 0.06926113452 | 0.6450059058 | 0.2857329596 | LIQUID+ALCU_ETA+AL2CU_C16 | 0.1736172027 | 0.4044346493 | 0.421948148
849.0321371 | 0.05253661888 | 0.6529438865 | 0.2945194946 | LIQUID+ALCU_ETA+AL2CU_C16 | 0.1349281233 | 0.4194669343 | 0.4456049424
854.853988 | 0.03581210324 | 0.6608977974 | 0.3032900994 | LIQUID+ALCU_ETA+AL2CU_C16 | 0.09429216411 | 0.4352728625 | 0.4704349734
861.0984776 | 0.01908758761 | 0.6688729462 | 0.3120394662 | LIQUID+ALCU_ETA+AL2CU_C16 | 0.05155685248 | 0.4519188896 | 0.4965242579
867.8508617 | 0.002363071967 | 0.6768733185 | 0.3207636096 | LIQUID+ALCU_ETA+AL2CU_C16 | 0.006552435881 | 0.4694774513 | 0.5239701128
868.7352983 | 0.0002725075124 | 0.6778752497 | 0.3218522428 | LIQUID+ALCU_ETA+AL2CU_C16 | 0.0007581412553 | 0.4717402573 | 0.5275016015
868.8465257 | 1.118695634E-05 | 0.6780005207 | 0.3219882924 | LIQUID+ALCU_ETA+AL2CU_C16 | 3.113613289E-05 | 0.4720242034 | 0.5279446605
868.8500041 | 3.020688931E-06 | 0.6780044354 | 0.3219925439 | LIQUID+ALCU_ETA+AL2CU_C16 | 8.407451936E-06 | 0.4720330806 | 0.527958512
868.8508736 | 9.791220813E-07 | 0.6780054142 | 0.3219936067 | LIQUID+ALCU_ETA+AL2CU_C16 | 2.725189136E-06 | 0.4720352999 | 0.5279619749
868.8512907 | 0 | 0.6780058835 | 0.3219941165 | LIQUID+ALCU_ETA+AL2CU_C16 | 0 | 0.4720363643 | 0.5279636357
801.59958 | 0.2197817753 | 0.5734815933 | 0.2067366314 | LIQUID+HCP_A3+AL2CU_C16 | 0.4531374523 | 0.2957598901 | 0.2511026575
801.5049227 | 0.2199390852 | 0.5744815933 | 0.2055793215 | LIQUID+HCP_A3+AL2CU_C16 | 0.4537184146 | 0.2964432878 | 0.2498382976
801.4024265 | 0.2200864581 | 0.5754915303 | 0.2044220116 | LIQUID+HCP_A3+AL2CU_C16 | 0.454286511 | 0.2971371601 | 0.2485763289
801.1735957 | 0.220350811 | 0.5775417973 | 0.2021073917 | LIQUID+HCP_A3+AL2CU_C16 | 0.455383328 | 0.2985571009 | 0.2460595711
800.6183042 | 0.2207537654 | 0.5817680826 | 0.197478152 | LIQUID+HCP_A3+AL2CU_C16 | 0.4574137983 | 0.3015313996 | 0.2410548021
799.0987265 | 0.2210216332 | 0.5907586942 | 0.1882196726 | LIQUID+HCP_A3+AL2CU_C16 | 0.4607733882 | 0.3080663324 | 0.2311602794
794.2758012 | 0.2190995026 | 0.6111977835 | 0.1697027139 | LIQUID+HCP_A3+AL2CU_C16 | 0.4642358375 | 0.3239369986 | 0.2118271638
788.1092334 | 0.2144109703 | 0.6316368729 | 0.1539521569 | LIQUID+HCP_A3+AL2CU_C16 | 0.4629880405 | 0.3411707239 | 0.1958412356
781.0977279 | 0.2076513078 | 0.6520759622 | 0.1402727301 | LIQUID+HCP_A3+AL2CU_C16 | 0.4579901453 | 0.3597503003 | 0.1822595544
773.5795951 | 0.1993269172 | 0.6725150515 | 0.1281580312 | LIQUID+HCP_A3+AL2CU_C16 | 0.4498989057 | 0.3796929269 | 0.1704081674
772.6162593 | 0.198196231 | 0.6750699377 | 0.1267338313 | LIQUID+HCP_A3+AL2CU_C16 | 0.4486944201 | 0.3822835031 | 0.1690220768
772.5914458 | 0.1981669331 | 0.675135602 | 0.126697465 | LIQUID+HCP_A3+AL2CU_C16 | 0.4486629285 | 0.382350375 | 0.1689866965
772.5914458 | 0.1981669331 | 0.675135602 | 0.126697465 | LIQUID+AL2CU_C16+FCC_A1 | 0.4486629285 | 0.382350375 | 0.1689866965
772.5981277 | 0.1971718177 | 0.676135602 | 0.1266925803 | LIQUID+AL2CU_C16+FCC_A1 | 0.4471670611 | 0.3835661567 | 0.1692667822
772.6096303 | 0.1961698824 | 0.677135602 | 0.1266945156 | LIQUID+AL2CU_C16+FCC_A1 | 0.4456534545 | 0.3847885191 | 0.1695580265
772.6484352 | 0.1941438365 | 0.679135602 | 0.1267205615 | LIQUID+AL2CU_C16+FCC_A1 | 0.4425693441 | 0.3872538371 | 0.1701768188
772.8012505 | 0.1899873549 | 0.683135602 | 0.1268770431 | LIQUID+AL2CU_C16+FCC_A1 | 0.4361402912 | 0.3922743791 | 0.1715853297
773.5935146 | 0.1810058976 | 0.691135602 | 0.1278585004 | LIQUID+AL2CU_C16+FCC_A1 | 0.4217202186 | 0.4027879542 | 0.1754918272
775.1845994 | 0.1720244403 | 0.6980238772 | 0.1299516825 | LIQUID+AL2CU_C16+FCC_A1 | 0.4065011381 | 0.4125944698 | 0.1809043921
778.9845172 | 0.1540615256 | 0.7109983552 | 0.1349401192 | LIQUID+AL2CU_C16+FCC_A1 | 0.3744770869 | 0.4322959462 | 0.1932269669
783.0035105 | 0.136098611 | 0.7237945509 | 0.1401068382 | LIQUID+AL2CU_C16+FCC_A1 | 0.3405137579 | 0.4529787108 | 0.2065075313
787.1607378 | 0.1181356963 | 0.7365852414 | 0.1452790623 | LIQUID+AL2CU_C16+FCC_A1 | 0.3044972816 | 0.4749050619 | 0.2205976565
791.4614769 | 0.1001727816 | 0.7494415401 | 0.1503856783 | LIQUID+AL2CU_C16+FCC_A1 | 0.2662534487 | 0.4982700474 | 0.2354765038
795.9394131 | 0.08220986698 | 0.762418038 | 0.155372095 | LIQUID+AL2CU_C16+FCC_A1 | 0.2255714979 | 0.5232809834 | 0.2511475187
800.6472355 | 0.06424695232 | 0.7755712043 | 0.1601818433 | LIQUID+AL2CU_C16+FCC_A1 | 0.1822028863 | 0.5501814062 | 0.2676157076
805.6548959 | 0.04628403766 | 0.7889680154 | 0.1647479469 | LIQUID+AL2CU_C16+FCC_A1 | 0.1358537242 | 0.5792702425 | 0.2848760332
811.0499557 | 0.028321123 | 0.8026927441 | 0.1689861329 | LIQUID+AL2CU_C16+FCC_A1 | 0.08617223605 | 0.6109247798 | 0.3029029841
816.9386333 | 0.01035820834 | 0.8168542205 | 0.1727875712 | LIQUID+AL2CU_C16+FCC_A1 | 0.03272983302 | 0.645632251 | 0.321637916
820.1067014 | 0.001376751012 | 0.8241416259 | 0.1744816231 | LIQUID+AL2CU_C16+FCC_A1 | 0.004436617815 | 0.6643240511 | 0.331239331
820.5144515 | 0.0002540688467 | 0.8250637311 | 0.1746822001 | LIQUID+AL2CU_C16+FCC_A1 | 0.0008207907032 | 0.6667300359 | 0.3324491734
820.5656114 | 0.000113733576 | 0.8251791784 | 0.174707088 | LIQUID+AL2CU_C16+FCC_A1 | 0.0003675407817 | 0.6670319135 | 0.3326005457
820.5912073 | 4.356594057E-05 | 0.8252369177 | 0.1747195164 | LIQUID+AL2CU_C16+FCC_A1 | 0.0001408094728 | 0.6671829472 | 0.3326762433
820.6040092 | 8.482122878E-06 | 0.8252657909 | 0.174725727 | LIQUID+AL2CU_C16+FCC_A1 | 2.741721336E-05 | 0.6672584873 | 0.3327140955
820.6071048 | 0 | 0.8252727719 | 0.1747272281 | LIQUID+AL2CU_C16+FCC_A1 | 0 | 0.6672767529 | 0.3327232471
772.5914458 | 0.1981669331 | 0.675135602 | 0.126697465 | LIQUID+HCP_A3+FCC_A1 | 0.4486629285 | 0.382350375 | 0.1689866965
773.1282933 | 0.1991669331 | 0.6751780424 | 0.1256550245 | LIQUID+HCP_A3+FCC_A1 | 0.4505225539 | 0.3820314556 | 0.1674459905
773.6647711 | 0.2001669331 | 0.6752183768 | 0.1246146901 | LIQUID+HCP_A3+FCC_A1 | 0.4523781166 | 0.3817113013 | 0.1659105821
774.7366361 | 0.2021669331 | 0.675293013 | 0.1225400539 | LIQUID+HCP_A3+FCC_A1 | 0.4560771614 | 0.381067552 | 0.1628552866
776.876132 | 0.206166933 | 0.6754199442 | 0.1184131228 | LIQUID+HCP_A3+FCC_A1 | 0.4634276256 | 0.3797679418 | 0.1568044326
781.1391355 | 0.214166933 | 0.6755962644 | 0.1102368025 | LIQUID+HCP_A3+FCC_A1 | 0.4779429811 | 0.3771311641 | 0.1449258547
789.6059806 | 0.230166933 | 0.6757044454 | 0.0941286215 | LIQUID+HCP_A3+FCC_A1 | 0.5062630451 | 0.3717676394 | 0.1219693155
797.9923906 | 0.246166933 | 0.6755577426 | 0.07827532432 | LIQUID+HCP_A3+FCC_A1 | 0.533680204 | 0.3663493 | 0.09997049591
806.277703 | 0.2621669331 | 0.6751851431 | 0.06264792383 | LIQUID+HCP_A3+FCC_A1 | 0.5602293763 | 0.3609045466 | 0.07886607713
814.41881 | 0.2781669331 | 0.6745675666 | 0.04726550035 | LIQUID+HCP_A3+FCC_A1 | 0.5859264855 | 0.3554222365 | 0.05865127793
822.3509728 | 0.2941669331 | 0.6736460235 | 0.03218704348 | LIQUID+HCP_A3+FCC_A1 | 0.610768886 | 0.3498616293 | 0.03936948475
829.9911054 | 0.3101669331 | 0.6723280875 | 0.01750497942 | LIQUID+HCP_A3+FCC_A1 | 0.6347363026 | 0.3441601707 | 0.02110352672
837.2447913 | 0.3261669331 | 0.6704983481 | 0.003334718837 | LIQUID+HCP_A3+FCC_A1 | 0.6577945192 | 0.338243566 | 0.003961914831
838.1195394 | 0.3281669331 | 0.6702274907 | 0.001605576221 | LIQUID+HCP_A3+FCC_A1 | 0.6606108377 | 0.3374851165 | 0.001904045821
838.5540363 | 0.3291669331 | 0.6700882659 | 0.000744801063 | LIQUID+HCP_A3+FCC_A1 | 0.6620134026 | 0.3371041548 | 0.0008824425899
838.7705551 | 0.3296669331 | 0.6700176896 | 0.0003153773607 | LIQUID+HCP_A3+FCC_A1 | 0.6627132811 | 0.3369132311 | 0.0003734877764
838.8786306 | 0.3299169331 | 0.6699821584 | 0.000100908565 | LIQUID+HCP_A3+FCC_A1 | 0.6630628686 | 0.3368176573 | 0.0001194740879
838.9056305 | 0.3299794331 | 0.6699732505 | 4.731646636E-05 | LIQUID+HCP_A3+FCC_A1 | 0.663150229 | 0.3367937524 | 5.601868985E-05
838.9191276 | 0.3300106831 | 0.6699687928 | 2.05240878E-05 | LIQUID+HCP_A3+FCC_A1 | 0.6631939037 | 0.3367817982 | 2.429808136E-05
838.9294665 | 0.330034624 | 0.669965376 | 0 | LIQUID+HCP_A3+FCC_A1 | 0.6632273608 | 0.3367726392 | 0
1049.785828 | 0.3638709141 | 0.2395581952 | 0.3965708907 | LIQUID+BCC_A2+GAMMA_H | 0.5534855225 | 0.0911489075 | 0.35536557
1050.658335 | 0.3625896815 | 0.2398394278 | 0.3975708907 | LIQUID+BCC_A2+GAMMA_H | 0.5520587642 | 0.09134230335 | 0.3565989325
1051.529345 | 0.3613084488 | 0.2401210175 | 0.3985705337 | LIQUID+BCC_A2+GAMMA_H | 0.5506294035 | 0.09153621871 | 0.3578343778
1053.266901 | 0.3587459836 | 0.2406852682 | 0.4005687482 | LIQUID+BCC_A2+GAMMA_H | 0.5477628422 | 0.09192561439 | 0.3603115434
1056.724357 | 0.353621053 | 0.2418180512 | 0.4045608958 | LIQUID+BCC_A2+GAMMA_H | 0.5419981273 | 0.09271070877 | 0.365291164
1063.570259 | 0.3433711918 | 0.2441007178 | 0.4125280903 | LIQUID+BCC_A2+GAMMA_H | 0.5303404384 | 0.0943064627 | 0.3753530989
1070.327311 | 0.3331213307 | 0.2464061441 | 0.4204725252 | LIQUID+BCC_A2+GAMMA_H | 0.5185080568 | 0.09593699489 | 0.3855549483
1076.999481 | 0.3228714696 | 0.2487343005 | 0.42839423 | LIQUID+BCC_A2+GAMMA_H | 0.5064964399 | 0.09760316858 | 0.3959003916
1083.590955 | 0.3126216084 | 0.2510851895 | 0.436293202 | LIQUID+BCC_A2+GAMMA_H | 0.4943008977 | 0.09930589132 | 0.406393211
1090.106159 | 0.3023717473 | 0.2534588566 | 0.4441693961 | LIQUID+BCC_A2+GAMMA_H | 0.4819165883 | 0.1010461216 | 0.41703729
1096.549786 | 0.2921218861 | 0.2558553992 | 0.4520227147 | LIQUID+BCC_A2+GAMMA_H | 0.4693385118 | 0.1028248757 | 0.4278366125
1102.92682 | 0.281872025 | 0.2582749749 | 0.4598530001 | LIQUID+BCC_A2+GAMMA_H | 0.4565615033 | 0.1046432341 | 0.4387952626
1109.242564 | 0.2716221639 | 0.2607178085 | 0.4676600277 | LIQUID+BCC_A2+GAMMA_H | 0.4435802253 | 0.1065023476 | 0.4499174271
1115.502658 | 0.2613723027 | 0.2631841951 | 0.4754435022 | LIQUID+BCC_A2+GAMMA_H | 0.4303891578 | 0.1084034427 | 0.4612073996
1121.713109 | 0.2511224416 | 0.265674501 | 0.4832030575 | LIQUID+BCC_A2+GAMMA_H | 0.416982587 | 0.1103478255 | 0.4726695875
1127.880315 | 0.2408725804 | 0.2681891593 | 0.4909382602 | LIQUID+BCC_A2+GAMMA_H | 0.4033545928 | 0.1123368836 | 0.4843085236
1134.011091 | 0.2306227193 | 0.2707286595 | 0.4986486212 | LIQUID+BCC_A2+GAMMA_H | 0.3894990331 | 0.1143720853 | 0.4961288816
1140.112698 | 0.2203728581 | 0.2732935281 | 0.5063336137 | LIQUID+BCC_A2+GAMMA_H | 0.3754095265 | 0.1164549743 | 0.5081354992
1146.192879 | 0.210122997 | 0.2758842996 | 0.5139927034 | LIQUID+BCC_A2+GAMMA_H | 0.3610794331 | 0.1185871584 | 0.5203334086
1152.259898 | 0.1998731359 | 0.2785014703 | 0.5216253939 | LIQUID+BCC_A2+GAMMA_H | 0.3465018308 | 0.1207702905 | 0.5327278787
1158.322589 | 0.1896232747 | 0.281145435 | 0.5292312903 | LIQUID+BCC_A2+GAMMA_H | 0.3316694908 | 0.1230060377 | 0.5453244715
1164.390418 | 0.1793734136 | 0.2838163953 | 0.5368101911 | LIQUID+BCC_A2+GAMMA_H | 0.3165748489 | 0.1252960346 | 0.5581291164
1170.473562 | 0.1691235524 | 0.2865142327 | 0.5443622148 | LIQUID+BCC_A2+GAMMA_H | 0.3012099743 | 0.1276418143 | 0.5711482113
1176.583022 | 0.1588736913 | 0.2892383308 | 0.5518879779 | LIQUID+BCC_A2+GAMMA_H | 0.2855665352 | 0.1300447081 | 0.5843887567
1182.730768 | 0.1486238301 | 0.2919873326 | 0.5593888373 | LIQUID+BCC_A2+GAMMA_H | 0.2696357634 | 0.1325057021 | 0.5978585344
1188.929943 | 0.138373969 | 0.2947587997 | 0.5668672313 | LIQUID+BCC_A2+GAMMA_H | 0.2534084171 | 0.135025231 | 0.6115663519
1195.195144 | 0.1281241079 | 0.2975487384 | 0.5743271537 | LIQUID+BCC_A2+GAMMA_H | 0.2368747452 | 0.1376028821 | 0.6255223727
1201.542824 | 0.1178742467 | 0.3003509346 | 0.5817748187 | LIQUID+BCC_A2+GAMMA_H | 0.220024456 | 0.1402369716 | 0.6397385724
1207.991855 | 0.1076243856 | 0.3031560115 | 0.5892196029 | LIQUID+BCC_A2+GAMMA_H | 0.2028466982 | 0.1429239315 | 0.6542293703
1214.564334 | 0.09737452443 | 0.3059500865 | 0.5966753891 | LIQUID+BCC_A2+GAMMA_H | 0.1853300636 | 0.1456574213 | 0.6690125151
1221.286732 | 0.08712466328 | 0.3087128431 | 0.6041624936 | LIQUID+BCC_A2+GAMMA_H | 0.1674626315 | 0.1484270335 | 0.684110335
1228.191522 | 0.07687480214 | 0.3114147488 | 0.6117104491 | LIQUID+BCC_A2+GAMMA_H | 0.1492320891 | 0.1512164006 | 0.6995515104
1235.319458 | 0.066624941 | 0.3140130606 | 0.6193619984 | LIQUID+BCC_A2+GAMMA_H | 0.1306259861 | 0.1540004422 | 0.7153735716
1242.722643 | 0.05637507985 | 0.3164462176 | 0.6271787026 | LIQUID+BCC_A2+GAMMA_H | 0.1116322296 | 0.1567414461 | 0.7316263242
1250.468258 | 0.04612521871 | 0.3186262509 | 0.6352485304 | LIQUID+BCC_A2+GAMMA_H | 0.09223998495 | 0.15938368 | 0.7483763351
1258.642181 | 0.03587535757 | 0.3204297029 | 0.6436949396 | LIQUID+BCC_A2+GAMMA_H | 0.07244125903 | 0.1618467675 | 0.7657119735
1267.34983 | 0.02562549643 | 0.3216896193 | 0.6526848842 | LIQUID+BCC_A2+GAMMA_H | 0.0522334927 | 0.1640194448 | 0.7837470625
1276.708385 | 0.01537563528 | 0.322195972 | 0.6624283927 | LIQUID+BCC_A2+GAMMA_H | 0.03162332152 | 0.1657585858 | 0.8026180927
1286.821764 | 0.005125774143 | 0.3217176991 | 0.6731565268 | LIQUID+BCC_A2+GAMMA_H | 0.01063080337 | 0.1669025933 | 0.8224666033
1292.179388 | 8.435708533E-07 | 0.321044183 | 0.6789549734 | LIQUID+BCC_A2+GAMMA_H | 1.75639657E-06 | 0.1672042574 | 0.8327939862
1292.180286 | 0 | 0.3210440469 | 0.6789559531 | LIQUID+BCC_A2+GAMMA_H | 0 | 0.1672042911 | 0.8327957089
1017.257863 | 0.453850277 | 0.1831250375 | 0.3630246855 | LIQUID+FCC_A1+BCC_A2 | 0.63607397 | 0.06419840773 | 0.2997276222
1018.036126 | 0.452850277 | 0.1832142537 | 0.3639354693 | LIQUID+FCC_A1+BCC_A2 | 0.635065093 | 0.06426941895 | 0.3006654881
1019.590046 | 0.450850277 | 0.183390449 | 0.365759274 | LIQUID+FCC_A1+BCC_A2 | 0.6330429154 | 0.06441085103 | 0.3025462335
1022.687322 | 0.446850277 | 0.1837339555 | 0.3694157675 | LIQUID+FCC_A1+BCC_A2 | 0.6289808394 | 0.06469136585 | 0.3063277947
1028.838575 | 0.438850277 | 0.18438598 | 0.376763743 | LIQUID+FCC_A1+BCC_A2 | 0.6207855924 | 0.06524311072 | 0.3139712969
1040.959899 | 0.422850277 | 0.1855548631 | 0.3915948599 | LIQUID+FCC_A1+BCC_A2 | 0.6041090915 | 0.06631054615 | 0.3295803623
1052.826109 | 0.406850277 | 0.1865533431 | 0.4065963799 | LIQUID+FCC_A1+BCC_A2 | 0.5870481748 | 0.06733233474 | 0.3456194905
1064.424534 | 0.390850277 | 0.1873935639 | 0.4217561592 | LIQUID+FCC_A1+BCC_A2 | 0.5695989495 | 0.06831167555 | 0.3620893749
1075.747435 | 0.374850277 | 0.1880874125 | 0.4370623105 | LIQUID+FCC_A1+BCC_A2 | 0.5517570606 | 0.06925183837 | 0.378991101
1086.79254 | 0.358850277 | 0.1886460666 | 0.4525036564 | LIQUID+FCC_A1+BCC_A2 | 0.5335175359 | 0.07015597727 | 0.3963264868
1097.563204 | 0.342850277 | 0.1890797648 | 0.4680699583 | LIQUID+FCC_A1+BCC_A2 | 0.514874708 | 0.07102702408 | 0.414098268
1108.068332 | 0.326850277 | 0.1893977247 | 0.4837519983 | LIQUID+FCC_A1+BCC_A2 | 0.4958221843 | 0.07186763706 | 0.4323101786
1118.322094 | 0.310850277 | 0.1896081605 | 0.4995415626 | LIQUID+FCC_A1+BCC_A2 | 0.4763528484 | 0.07268018834 | 0.4509669633
1128.343526 | 0.294850277 | 0.189718361 | 0.515431362 | LIQUID+FCC_A1+BCC_A2 | 0.4564588771 | 0.07346677791 | 0.470074345
1138.156016 | 0.278850277 | 0.1897348197 | 0.5314149033 | LIQUID+FCC_A1+BCC_A2 | 0.4361317703 | 0.07422927086 | 0.4896389589
1147.78674 | 0.262850277 | 0.1896633967 | 0.5474863263 | LIQUID+FCC_A1+BCC_A2 | 0.415362383 | 0.07496935235 | 0.5096682647
1157.266045 | 0.246850277 | 0.1895095143 | 0.5636402087 | LIQUID+FCC_A1+BCC_A2 | 0.3941409591 | 0.07568860142 | 0.5301704395
1166.626816 | 0.230850277 | 0.1892783837 | 0.5798713393 | LIQUID+FCC_A1+BCC_A2 | 0.3724571611 | 0.07638858388 | 0.551154255
1175.903831 | 0.214850277 | 0.1889752628 | 0.5961744603 | LIQUID+FCC_A1+BCC_A2 | 0.3503000928 | 0.07707096626 | 0.5726289409
1185.133119 | 0.198850277 | 0.1886057482 | 0.6125439749 | LIQUID+FCC_A1+BCC_A2 | 0.3276583112 | 0.07773765297 | 0.5946040359
1194.351323 | 0.182850277 | 0.1881761019 | 0.6289736212 | LIQUID+FCC_A1+BCC_A2 | 0.3045198209 | 0.07839094905 | 0.6170892301
1203.595085 | 0.166850277 | 0.1876936115 | 0.6454561115 | LIQUID+FCC_A1+BCC_A2 | 0.2808720458 | 0.07903374987 | 0.6400942043
1212.900449 | 0.150850277 | 0.1871669823 | 0.6619827407 | LIQUID+FCC_A1+BCC_A2 | 0.2567017701 | 0.07966975859 | 0.6636284713
1222.302291 | 0.134850277 | 0.1866067515 | 0.6785429715 | LIQUID+FCC_A1+BCC_A2 | 0.2319950383 | 0.08030372997 | 0.6877012317
1231.833796 | 0.118850277 | 0.1860257156 | 0.6951240075 | LIQUID+FCC_A1+BCC_A2 | 0.2067370062 | 0.08094173698 | 0.7123212569
1241.525971 | 0.1028502769 | 0.1854393528 | 0.7117103703 | LIQUID+FCC_A1+BCC_A2 | 0.1809117307 | 0.08159145486 | 0.7374968144
1251.407305 | 0.08685027695 | 0.1848662169 | 0.7282835061 | LIQUID+FCC_A1+BCC_A2 | 0.1545018891 | 0.08226245224 | 0.7632356586
1261.503351 | 0.07085027695 | 0.184328295 | 0.744821428 | LIQUID+FCC_A1+BCC_A2 | 0.1274884194 | 0.08296648711 | 0.7895450935
1271.836509 | 0.05485027695 | 0.183851308 | 0.7612984151 | LIQUID+FCC_A1+BCC_A2 | 0.09985007442 | 0.08371779931 | 0.8164321263
1282.4259 | 0.03885027695 | 0.1834649458 | 0.7776847772 | LIQUID+FCC_A1+BCC_A2 | 0.07156288335 | 0.08453339666 | 0.84390372
1293.287371 | 0.02285027695 | 0.1832030502 | 0.7939466728 | LIQUID+FCC_A1+BCC_A2 | 0.04259951574 | 0.085433344 | 0.8719671403
1304.433609 | 0.006850276952 | 0.1831037762 | 0.8100459469 | LIQUID+FCC_A1+BCC_A2 | 0.01292853988 | 0.08644107552 | 0.9006303846
1307.265866 | 0.002850276952 | 0.1831092644 | 0.8140404587 | LIQUID+FCC_A1+BCC_A2 | 0.005396089851 | 0.08671294593 | 0.9078909642
1308.688942 | 0.0008502769521 | 0.1831170334 | 0.8160326896 | LIQUID+FCC_A1+BCC_A2 | 0.001612244415 | 0.08685218113 | 0.9115355745
1309.045437 | 0.000350276952 | 0.1831195142 | 0.8165302088 | LIQUID+FCC_A1+BCC_A2 | 0.0006644341451 | 0.08688734358 | 0.9124482223
1309.223794 | 0.0001002769519 | 0.1831208363 | 0.8167788868 | LIQUID+FCC_A1+BCC_A2 | 0.0001902508064 | 0.08690497846 | 0.9129047707
1309.268394 | 3.777695192E-05 | 0.1831211755 | 0.8168410475 | LIQUID+FCC_A1+BCC_A2 | 7.167596528E-05 | 0.08690939287 | 0.9130189312
1309.290696 | 6.526951918E-06 | 0.1831213464 | 0.8168721267 | LIQUID+FCC_A1+BCC_A2 | 1.238419207E-05 | 0.08691160091 | 0.9130760149
1309.295355 | 0 | 0.1831213821 | 0.8168786179 | LIQUID+FCC_A1+BCC_A2 | 0 | 0.08691206213 | 0.9130879379